## DSO
ID | Pipeline name | Component type | Category | Material grade | Grade term | Equivalent grade in DIN | Equivalent grade in EN | Equivalent grade in ASTM | Design pressure (bar) | Diameter Inch | esp (mm) | Length(km) | Installed on | TSO/DSO | SyWest H2 Testing | H2 ready | Date of receiving data
1 | 001SIBA02 | Pipeline | Steel | API 5L Gr B | ASTM | StE 240.7 | L 245 NB |  | 16 | 1 | 3.4 | 0.0712 | 0 | DSO | FALSE | FALSE | 21.02.2024
2 | 001SIBA02 | Pipeline | Steel | API 5L Gr B | ASTM | StE 240.7 | L 245 NB |  | 16 | 2 | 3.9 | 4.395 | 0 | DSO | FALSE | FALSE | 21.02.2024
3 | 001SIBA02 | Pipeline | Steel | API 5L Gr B | ASTM | StE 240.7 | L 245 NB |  | 16 | 3 | 5.5 | 0.357 | 0 | DSO | FALSE | FALSE | 21.02.2024
4 | 001SIBA02 | Pipeline | Steel | API 5L Gr B | ASTM | StE 240.7 | L 245 NB |  | 16 | 4 | 6 | 116.624 | 0 | DSO | FALSE | FALSE | 21.02.2024
5 | 001SIBA02 | Pipeline | Steel | API 5L Gr B | ASTM | StE 240.7 | L 245 NB |  | 16 | 6 | 7.1 | 228.907 | 0 | DSO | FALSE | FALSE | 21.02.2024
6 | 001SIBA02 | Pipeline | Steel | API 5L Gr B | ASTM | StE 240.7 | L 245 NB |  | 16 | 8 | 8.3 | 44.427 | 0 | DSO | FALSE | FALSE | 21.02.2024
7 | 001SIBA02 | Pipeline | Steel | API 5L Gr B | ASTM | StE 240.7 | L 245 NB |  | 16 | 10 | 9.3 | 31.134 | 0 | DSO | FALSE | FALSE | 21.02.2024
8 | 001SIBA02 | Pipeline | Steel | API 5L Gr B | ASTM | StE 240.7 | L 245 NB |  | 16 | 12 | 9.5 | 14.085 | 0 | DSO | FALSE | FALSE | 21.02.2024
9 | 001SIBA02 | Pipeline | Steel | API 5L Gr B | ASTM | StE 240.7 | L 245 NB |  | 16 | 1 | 3.4 | 15.159 | 0 | DSO | FALSE | FALSE | 21.02.2024
10 | 001SIBA02 | Pipeline | Steel | API 5L Gr B | ASTM | StE 240.7 | L 245 NB |  | 16 | 1.5 | 3.7 | 0.22 | 0 | DSO | FALSE | FALSE | 21.02.2024
11 | 001SIBA02 | Pipeline | Steel | API 5L Gr B | ASTM | StE 240.7 | L 245 NB |  | 16 | 2 | 3.9 | 1.37 | 0 | DSO | FALSE | FALSE | 21.02.2024
12 | 001SIBA02 | Pipeline | Steel | API 5L Gr B | ASTM | StE 240.7 | L 245 NB |  | 16 | 2.5 | 5.2 | 0.417 | 0 | DSO | FALSE | FALSE | 21.02.2024
13 | 001SIBA02 | Pipeline | Steel | API 5L Gr B | ASTM | StE 240.7 | L 245 NB |  | 16 | 3 | 5.5 | 2.3 | 0 | DSO | FALSE | FALSE | 21.02.2024
14 | 001SIBA02 | Pipeline | Steel | API 5L Gr B | ASTM | StE 240.7 | L 245 NB |  | 16 | 4 | 6 | 10.353 | 0 | DSO | FALSE | FALSE | 21.02.2024
15 | 001SIBA02 | Pipeline | Steel | API 5L Gr B | ASTM | StE 240.7 | L 245 NB |  | 16 | 6 | 7.1 | 28.272 | 0 | DSO | FALSE | FALSE | 21.02.2024
16 | 001SIBA02 | Pipeline | Steel | API 5L Gr B | ASTM | StE 240.7 | L 245 NB |  | 16 | 8 | 8.3 | 24.7 | 0 | DSO | FALSE | FALSE | 21.02.2024
17 | 001SIBA02 | Pipeline | Steel | API 5L Gr B | ASTM | StE 240.7 | L 245 NB |  | 16 | 10 | 9.3 | 5.9 | 0 | DSO | FALSE | FALSE | 21.02.2024
18 | 001SIBA02 | Pipeline | Steel | API 5L Gr B | ASTM | StE 240.7 | L 245 NB |  | 16 | 12 | 9.5 | 17.433 | 0 | DSO | FALSE | FALSE | 21.02.2024
19 | 001SIBA02 | Pipeline | Steel | API 5L Gr B | ASTM | StE 240.7 | L 245 NB |  | 16 | 16 | 9.5 | 0.764 | 0 | DSO | FALSE | FALSE | 21.02.2024
20 | 001SIBA02 | Pipeline | Steel | API 5L Gr B | ASTM | StE 240.7 | L 245 NB |  | 16 | 3 | 5.5 | 0.171 | 0 | DSO | FALSE | FALSE | 21.02.2024
21 | 001SICI02 | Pipeline | Iron | Cast iron | ASTM |  |  |  | 16 | 3.93 | 6.1 | 0.956 | 0 | DSO | FALSE | FALSE | 21.02.2024
22 | 001SICI02 | Pipeline | Iron | Cast iron | ASTM |  |  |  | 16 | 5.90 | 6.3 | 3.136 | 0 | DSO | FALSE | FALSE | 21.02.2024
23 | 001SIBA02 | Pipeline | Steel | API 5L Gr B | ASTM | StE 240.7 | L 245 NB |  | 16 | 6 | 7.1 | 0.631 | 0 | DSO | FALSE | FALSE | 21.02.2024
24 | 001SICI02 | Pipeline | Iron | Cast iron | ASTM |  |  |  | 16 | 7.87 | 6.4 | 7.891 | 0 | DSO | FALSE | FALSE | 21.02.2024
25 | 001SIBA02 | Pipeline | Steel | API 5L Gr B | ASTM | StE 240.7 | L 245 NB |  | 16 | 8 | 8.3 | 0.402 | 0 | DSO | FALSE | FALSE | 21.02.2024
26 | 001SICI02 | Pipeline | Iron | Cast iron | ASTM |  |  |  | 16 | 9.84 | 6.8 | 1.363 | 0 | DSO | FALSE | FALSE | 21.02.2024
27 | 001SICI02 | Pipeline | Iron | Cast iron | ASTM |  |  |  | 16 | 11.81 | 7.2 | 1.141 | 0 | DSO | FALSE | FALSE | 21.02.2024
28 | 001SIBA02 | Pipeline | Steel | API 5L Gr B | ASTM | StE 240.7 | L 245 NB |  | 16 | 12 | 9.5 | 1.571 | 0 | DSO | FALSE | FALSE | 21.02.2024
29 | 001SICI02 | Pipeline | Iron | Cast iron | ASTM |  |  |  | 16 | 3.93 | 6.1 | 1.068 | 0 | DSO | FALSE | FALSE | 21.02.2024
30 | 001SICI02 | Pipeline | Iron | Cast iron | ASTM |  |  |  | 16 | 5.90 | 6.3 | 0.426 | 0 | DSO | FALSE | FALSE | 21.02.2024
31 | 001SICI02 | Pipeline | Iron | Cast iron | ASTM |  |  |  | 16 | 7.87 | 6.4 | 0.129 | 0 | DSO | FALSE | FALSE | 21.02.2024
32 | 001SIBA02 | Pipeline | Steel | API 5L Gr B | ASTM | StE 240.7 | L 245 NB |  | 16 | 12 | 9.5 | 1.502 | 0 | DSO | FALSE | FALSE | 21.02.2024
33 | 001SIBA02 | Pipeline | Steel | API 5L Gr B | ASTM | StE 240.7 | L 245 NB |  | 16 | 16 | 9.5 | 2.5 | 0 | DSO | FALSE | FALSE | 21.02.2024
34 | 002ETST02 | Pipeline | Steel | Steel |  |  |  |  | 0 |  | 0 | 4337 | 1951 - 2022 | DSO | FALSE | FALSE | 11.12.2023
35 | 002ETST02 | Pipeline | Steel | Steel |  |  |  |  | 0 |  | 0 | 8031 | 1951 - 2022 | DSO | FALSE | FALSE | 11.12.2023
36 | 002ETST02 | Pipeline | Steel | Steel |  |  |  |  | 0 |  | 0 | 87 | 1966 - 2022 | DSO | FALSE | FALSE | 11.12.2023
37 | 002ETGCI02 | Pipeline | Iron | Gray cast iron |  |  |  |  | 0 |  | 0 | 473 | 1950 - 1999 | DSO | FALSE | FALSE | 11.12.2023
38 | 002ETDCI02 | Pipeline | Iron | Ductile cast iron |  |  |  |  | 0 |  | 0 | 206 | 1960 - 2010 | DSO | FALSE | FALSE | 11.12.2023
39 | 002ETPE02 | Pipeline | Polymer | Polyethylene |  |  |  |  | 0 |  | 0 | 433 | 1984 - 2022 | DSO | FALSE | FALSE | 11.12.2023
40 | 002ETPE02 | Pipeline | Polymer | Polyethylene | ASTM |  |  |  | 0 |  | 0 | 523 | 1984 - 1999 | DSO | FALSE | FALSE | 11.12.2023