## Material qualification reports
ID | Project name | Date of publishing | Link | Testing method | Material | Base/HAZ/Weld | Specimen type | Test pressure (bar) | Gas composition | H2% | Test duration | Applied initial stress intensity factor KIAPP (MPam1/2) | Crack propagation after hydrogen exposure | Strain rate (mm/s) | Stress concentration factor of the notched specimen (Kt) | RA (reduction of area, %) | RA ratio | NTS (notched tensile strength, MPa) | NTS ratio | Yield strength (Mpa) | Feacture mechanism | Hydrogen Emrittlement | Taken from | Diameter (mm) | Wall thickness (mm) | Production year | Production standard
1 | HIGGS | 14.03.2025 | https://higgsproject.eu/d4-4-final-report-on-systematic-validation-of-the-experimental-material-testing-campaign/ | SSRT | X52 | Base | Notched | 1 | Air | 0 |  |  |  | 5,00E-05 | 4.6 | 28.62 |  | 758 |  | 710 | Dimples
2 | HIGGS | 14.03.2025 | https://higgsproject.eu/d4-4-final-report-on-systematic-validation-of-the-experimental-material-testing-campaign/ | SSRT | X52 | Base | Notched | 80 | 99,999 H2 | 100 |  |  |  | 5,00E-05 | 4.6 | 11.54 | 0.4 | 731 | 0.96 | 724 | Dimples+cleavage | Small
3 | HIGGS | 14.03.2025 | https://higgsproject.eu/d4-4-final-report-on-systematic-validation-of-the-experimental-material-testing-campaign/ | SSRT | X60 | Base | Notched | 1 | Air | 0 |  |  |  | 5,00E-05 | 4.6 | 29.04 |  | 979 |  | 924 | Dimples
4 | HIGGS | 14.03.2025 | https://higgsproject.eu/d4-4-final-report-on-systematic-validation-of-the-experimental-material-testing-campaign/ | SSRT | X60 | Base | Notched | 80 | 99,999 H2 | 100 |  |  |  | 5,00E-05 | 4.6 | 9.71 | 0.33 | 903 | 0.92 | 903 | Dimples+cleavage | Small
5 | HIGGS | 14.03.2025 | https://higgsproject.eu/d4-4-final-report-on-systematic-validation-of-the-experimental-material-testing-campaign/ | SSRT | X70 | Base | Notched | 1 | Air | 0 |  |  |  | 5,00E-05 | 4.6 | 22.27 |  | 1069 |  | 972 | Dimples
6 | HIGGS | 14.03.2025 | https://higgsproject.eu/d4-4-final-report-on-systematic-validation-of-the-experimental-material-testing-campaign/ | SSRT | X70 | Base | Notched | 80 | 99,999 H2 | 100 |  |  |  | 5,00E-05 | 4.6 | 9.37 | 0.42 | 965 | 0.90 | 958 | Dimples+cleavage | Small
7 | HIGGS | 14.03.2025 | https://higgsproject.eu/d4-4-final-report-on-systematic-validation-of-the-experimental-material-testing-campaign/ | Constant displacement (CT-WOL) | X52 | Base/TL |  | 80 | 20 mol% H2, 80 mol % CH4 80 mol % CH4 | 20 | 2200-3000 | 32 | <0.25mm (no crack growth)
8 | HIGGS | 14.03.2025 | https://higgsproject.eu/d4-4-final-report-on-systematic-validation-of-the-experimental-material-testing-campaign/ | Constant displacement (CT-WOL) | X52 | Base/TL |  | 80 | 20 mol% H2, 4 mol% CO2, 11 ppmv H2S, 76 mol % CH4 | 20 | 2200-3000 | 32 | <0.25mm (no crack growth)
9 | HIGGS | 14.03.2025 | https://higgsproject.eu/d4-4-final-report-on-systematic-validation-of-the-experimental-material-testing-campaign/ | Constant displacement (CT-WOL) | X70 | Base/TL |  | 80 | 20 mol% H2, 80 mol % CH4 | 20 | 2200-3000 | 41 | <0.25mm (no crack growth)
10 | HIGGS | 14.03.2025 | https://higgsproject.eu/d4-4-final-report-on-systematic-validation-of-the-experimental-material-testing-campaign/ | Constant displacement (CT-WOL) | X70 | Base/TL |  | 80 | 20 mol% H2, 4 mol% CO2, 11 ppmv H2S, 76 mol % CH4 | 20 | 2200-3000 | 41 | <0.25mm (no crack growth)
11 | HIGGS | 14.03.2025 | https://higgsproject.eu/d4-4-final-report-on-systematic-validation-of-the-experimental-material-testing-campaign/ | Constant displacement (CT-WOL) | X70 | Base/TL |  | 80 | 20 mol% H2, 4 mol% CO2, 11 ppmv H2S, 76 mol % CH4 | 20 | 2200-3000 | 41 | <0.25mm (no crack growth)
12 | HIGGS | 14.03.2025 | https://higgsproject.eu/d4-4-final-report-on-systematic-validation-of-the-experimental-material-testing-campaign/ | Constant displacement (CT-WOL) | X70 | Base/TL |  | 80 | 30 mol% H2, 4 mol% CO2, 11 ppmv H2S, 66 mol % CH4 | 30 | 2200-3000 | 55 | <0.25mm (no crack growth)
13 | HIGGS | 14.03.2025 | https://higgsproject.eu/d4-4-final-report-on-systematic-validation-of-the-experimental-material-testing-campaign/ | Constant displacement (CT-WOL) | X70 | Base/TL |  | 80 | 30 mol% H2, 4 mol% CO2, 11 ppmv H2S, 66 mol % CH4 | 30 | 2200-3000 | 41 | <0.25mm (no crack growth)
14 | HIGGS | 14.03.2025 | https://higgsproject.eu/d4-4-final-report-on-systematic-validation-of-the-experimental-material-testing-campaign/ | Constant displacement (CT-WOL) | X70 | Base/TL |  | 80 | 100 mol% H2 | 100 | 2200-3000 | 55 | <0.25mm (no crack growth)
15 | HIGGS | 14.03.2025 | https://higgsproject.eu/d4-4-final-report-on-systematic-validation-of-the-experimental-material-testing-campaign/ | Constant displacement (CT-WOL) | X70 | Base/TL |  | 80 | 100 mol% H2 | 100 | 2200-3000 | 41 | <0.25mm (no crack growth)
16 | HIGGS | 14.03.2025 | https://higgsproject.eu/d4-4-final-report-on-systematic-validation-of-the-experimental-material-testing-campaign/ | Constant displacement (CT-WOL) | X60 | Base/TL |  | 80 | 30 mol% H2, 4 mol% CO2, 11 ppmv H2S, 66 mol % CH4 | 30 | 2200-3000 | 45 | <0.25mm (no crack growth)
17 | HIGGS | 14.03.2025 | https://higgsproject.eu/d4-4-final-report-on-systematic-validation-of-the-experimental-material-testing-campaign/ | Constant displacement (CT-WOL) | X60 | Base/TL |  | 80 | 100 mol% H2 | 100 | 2200-3000 | 45 | <0.25mm (no crack growth)
18 | SyWest | January 2023 | https://www.dvgw.de/medien/dvgw/forschung/berichte/g202006-sywesth2-steel-dvgw.pdf | Fracture-Mechanical Testing | L290 NE |  |  | 100 |  | 100 |  | 0 | [10 empty] | longitudinally submerged arc-welded pipe | 711 | 12 | 2020 | ISO 3183 (2018-09)
19 | SyWest | January 2023 | https://www.dvgw.de/medien/dvgw/forschung/berichte/g202006-sywesth2-steel-dvgw.pdf | Fracture-Mechanical Testing | 5L Grade A |  |  | 100 |  | 100 |  | 0 | [10 empty] | seamless hot-rolled pipe | 406 | 10 | 1962 | API-STD 5L
20 | SyWest | January 2023 | https://www.dvgw.de/medien/dvgw/forschung/berichte/g202006-sywesth2-steel-dvgw.pdf | Fracture-Mechanical Testing | St35 |  |  | 0/0.2/1/2/5/10/20/100 |  |  |  | 0 | [10 empty] | pipe | 400 | 10 | 1930 | DIN 1629
21 | SyWest | January 2023 | https://www.dvgw.de/medien/dvgw/forschung/berichte/g202006-sywesth2-steel-dvgw.pdf | Fracture-Mechanical Testing | St35 |  |  | 0/0.2/1/2/5/10/20/100 |  |  |  | 0 | [10 empty] | pipe | 323 | 8 | 1937 | DIN 1629
22 | SyWest | January 2023 | https://www.dvgw.de/medien/dvgw/forschung/berichte/g202006-sywesth2-steel-dvgw.pdf | Fracture-Mechanical Testing | 15k (St35) |  |  | 100 |  | 100 |  | 0 | [10 empty] | pipe | 420 | 8 | 1955 | GOST 5520-79
23 | SyWest | January 2023 | https://www.dvgw.de/medien/dvgw/forschung/berichte/g202006-sywesth2-steel-dvgw.pdf | Fracture-Mechanical Testing | X42 |  |  | 100 |  | 100 |  | 0 | [10 empty] | longitudinally electric resistance-welded pipe | 406 | 9 | 1961 | DIN 2470
24 | SyWest | January 2023 | https://www.dvgw.de/medien/dvgw/forschung/berichte/g202006-sywesth2-steel-dvgw.pdf | Fracture-Mechanical Testing | RR St43.7 |  |  | 100 |  | 100 |  | 0 | [10 empty] | seamless pipe | 406 | 14 | 1972 | DIN 17172
25 | SyWest | January 2023 | https://www.dvgw.de/medien/dvgw/forschung/berichte/g202006-sywesth2-steel-dvgw.pdf | Fracture-Mechanical Testing | P355 NH/NL2 |  |  | 100 |  | 100 |  | 0 | [10 empty] | plate |  | 15 | 2019 | DIN EN 10028-3 (10/17)
26 | SyWest | January 2023 | https://www.dvgw.de/medien/dvgw/forschung/berichte/g202006-sywesth2-steel-dvgw.pdf | Fracture-Mechanical Testing | L360NE |  |  | 100 |  | 100 |  | 0 | [10 empty] | HFI longitudinally welded pipe | 400 | 10 | 2018 | ISO 3183 (11/12) M
27 | SyWest | January 2023 | https://www.dvgw.de/medien/dvgw/forschung/berichte/g202006-sywesth2-steel-dvgw.pdf | Fracture-Mechanical Testing | L360NB (Batch 2) |  |  | 10/100 |  | 100 |  | 0 | [10 empty] | pipe | 406 | 12 | 2010 | EN 10208-2
28 | SyWest | January 2023 | https://www.dvgw.de/medien/dvgw/forschung/berichte/g202006-sywesth2-steel-dvgw.pdf | Fracture-Mechanical Testing | X46/ StE320.7 |  |  | 10/100 |  | 100 |  | 0 | [10 empty] | pipe | 406 | 9 | 1964 | DIN 17172
29 | SyWest | January 2023 | https://www.dvgw.de/medien/dvgw/forschung/berichte/g202006-sywesth2-steel-dvgw.pdf | Fracture-Mechanical Testing | StE360.7 |  |  | 100 |  | 100 |  | 0 | [10 empty] | HF longitudinally welded pipe | 273 | 8 | 1996 | DIN 17172
30 | SyWest | January 2023 | https://www.dvgw.de/medien/dvgw/forschung/berichte/g202006-sywesth2-steel-dvgw.pdf | Fracture-Mechanical Testing | StE480.7 TM |  |  | 10/100 |  | 100 |  | 0 | [10 empty] | pipe | 813 | 13 | 1997 | DIN 17172
31 | SyWest | January 2023 | https://www.dvgw.de/medien/dvgw/forschung/berichte/g202006-sywesth2-steel-dvgw.pdf | Fracture-Mechanical Testing | L360 NB |  |  | 100 |  | 100 |  | 0 | [10 empty] | HFI longitudinally welded pipe | 400 | 8 | 2013 | DIN EN 10208-2
32 | SyWest | January 2023 | https://www.dvgw.de/medien/dvgw/forschung/berichte/g202006-sywesth2-steel-dvgw.pdf | Fracture-Mechanical Testing | 14HGS |  |  | 100 |  | 100 |  | 0 | [10 empty] | pipe | 529 | 9 | 1964 | GOST 5058-65
33 | SyWest | January 2023 | https://www.dvgw.de/medien/dvgw/forschung/berichte/g202006-sywesth2-steel-dvgw.pdf | Fracture-Mechanical Testing | WSTE 420 |  |  | 100 |  | 100 |  | 0 | [10 empty] | normalised plate | 0 | 15 | 2010 | DIN 17102
34 | SyWest | January 2023 | https://www.dvgw.de/medien/dvgw/forschung/berichte/g202006-sywesth2-steel-dvgw.pdf | Fracture-Mechanical Testing | St53.7 |  |  | 100 |  | 100 |  | 0 | [10 empty] | longitudinally submerged arc-welded pipe | 770 | 14 | 1972 | DIN 17172
35 | SyWest | January 2023 | https://www.dvgw.de/medien/dvgw/forschung/berichte/g202006-sywesth2-steel-dvgw.pdf | Fracture-Mechanical Testing | X56.7 |  |  | 100 |  | 100 |  | 0 | [10 empty] | longitudinally welded pipe | 914 | 14 | 1990 | API STD 5 LX
36 | SyWest | January 2023 | https://www.dvgw.de/medien/dvgw/forschung/berichte/g202006-sywesth2-steel-dvgw.pdf | Fracture-Mechanical Testing | St60.7 |  |  | 100 |  | 100 |  | 0 | [10 empty] | spiral welded pipe | 950 | 13 | 1973 | DIN 17172/ DIN 2470
37 | SyWest | January 2023 | https://www.dvgw.de/medien/dvgw/forschung/berichte/g202006-sywesth2-steel-dvgw.pdf | Fracture-Mechanical Testing | P460 NH |  |  | 100 |  | 100 |  | 0 | [10 empty] | pipe-shaped sleeve | 700 | 20 | 2017 | DIN EN 10028-3
38 | SyWest | January 2023 | https://www.dvgw.de/medien/dvgw/forschung/berichte/g202006-sywesth2-steel-dvgw.pdf | Fracture-Mechanical Testing | X70 |  |  | 100 |  | 100 |  | 0 | [10 empty] | spiral welded pipe | 1100 | 15 | 1974 | DIN 2470/2/ DIN 17172
39 | SyWest | January 2023 | https://www.dvgw.de/medien/dvgw/forschung/berichte/g202006-sywesth2-steel-dvgw.pdf | Fracture-Mechanical Testing | L485 |  |  | 100 |  | 100 |  | 0 | [10 empty] | spiral welded pipe | 1016 | 17 | 2017 | DIN EN ISO 3183 Annex M
40 | SyWest | January 2023 | https://www.dvgw.de/medien/dvgw/forschung/berichte/g202006-sywesth2-steel-dvgw.pdf | Fracture-Mechanical Testing | L485 |  |  | 100 |  | 100 |  | 0 | [10 empty] | spiral welded pipe | 1200 | 23 | 2017 | DIN EN ISO 3183 Annex M
41 | SyWest | January 2023 | https://www.dvgw.de/medien/dvgw/forschung/berichte/g202006-sywesth2-steel-dvgw.pdf | Fracture-Mechanical Testing | L485 ME |  |  | 100/10 |  | 100 |  | 0 | [10 empty] | pipe | 813 | 18 | 2017 | ISO 3183
42 | SyWest | January 2023 | https://www.dvgw.de/medien/dvgw/forschung/berichte/g202006-sywesth2-steel-dvgw.pdf | Fracture-Mechanical Testing | L 485 (Batch 2) |  |  | 100 |  | 100 |  | 0 | [10 empty] | longitudinally welded pipe | 0 | 0 | 2022 | DIN EN ISO 3183, Annex M
43 | SyWest | January 2023 | https://www.dvgw.de/medien/dvgw/forschung/berichte/g202006-sywesth2-steel-dvgw.pdf | Fracture-Mechanical Testing | GRS550/X80 |  |  | 100 |  | 100 |  | 0 | [10 empty] | longitudinally welded pipe | 1200 | 18 | 1992 | DIN 17172/ API STD 5L
44 | SyWest | January 2023 | https://www.dvgw.de/medien/dvgw/forschung/berichte/g202006-sywesth2-steel-dvgw.pdf | Fracture-Mechanical Testing | L415 |  |  | 100 |  | 100 |  | 0 | [10 empty] | longitudinally welded pipe bend | 660 | 11 | 2020 | EN ISO 3183
45 | SyWest | January 2023 | https://www.dvgw.de/medien/dvgw/forschung/berichte/g202006-sywesth2-steel-dvgw.pdf | Fracture-Mechanical Testing | P355 NL1 |  |  | 100 |  | 100 |  | 0 | [10 empty] | seamless steel pipe | 368 | 37 | 2013 | API Spec. 5L (2013)/ EN 10216-3
46 | SyWest | January 2023 | https://www.dvgw.de/medien/dvgw/forschung/berichte/g202006-sywesth2-steel-dvgw.pdf | Fracture-Mechanical Testing | GJS400 |  |  | 100 |  | 100 |  | 0 | [10 empty] | pressure vessels of valve | 0 | 0 | 2022 | EN 1563
47 | SyWest | January 2023 | https://www.dvgw.de/medien/dvgw/forschung/berichte/g202006-sywesth2-steel-dvgw.pdf | Fracture-Mechanical Testing | P460 QL1 |  |  | 100 |  | 100 |  | 0 | [10 empty] | valve pressure vessel | 0 | 50 | 2019 | EN 10028-6 (2017)
48 | SyWest | January 2023 | https://www.dvgw.de/medien/dvgw/forschung/berichte/g202006-sywesth2-steel-dvgw.pdf | Fracture-Mechanical Testing | C22.3 |  |  | 100 |  | 100 |  | 0 | [10 empty] | plate | 0 | 20 | 2022 | WB364
49 | SyWest | January 2023 | https://www.dvgw.de/medien/dvgw/forschung/berichte/g202006-sywesth2-steel-dvgw.pdf | Fracture-Mechanical Testing | GS C25 N |  |  | 100 |  | 100 |  | 0 | [10 empty] | valve housing | 0 | 0 | 1993 | DIN 17245
50 | SyWest | January 2023 | https://www.dvgw.de/medien/dvgw/forschung/berichte/g202006-sywesth2-steel-dvgw.pdf | January 2023 | TStE 355N |  |  | 100 |  | 100 |  | 0 | [10 empty] | plate | 0 | 20 | 2002 | DIN 17102