## Flange_materials_compatibility_
ID | Specification | Material type | Grade | Hydrogen compatibility | According to
1 | ASTM A105 | Plain carbon steel | A105 | Yellow | ASME B16.47
2 | ASTM A216 | Plain carbon steel | WCB, WCC | Yellow | ASME B16.47
3 | ASTM A352 | Plain carbon steel | LCB, LCC, LC2, LC3 | Yellow | ASME B16.47
4 | ASTM A350 | Plain carbon steel | LF1 Cl.1, LF2, LF3, LF6 Cl.1, LF6 Cl.2 | Yellow | ASME B16.47
5 | ASTM A515 | Plain carbon steel | Gr.60, Gr.65, Gr.70 | Yellow | ASME B16.47
6 | ASTM A516 | Plain carbon steel | Gr.60, Gr.65, Gr.70 | Yellow | ASME B16.47
7 | ASTM A537 | Plain carbon steel | Class 1 | Yellow | ASME B16.47
8 | ASTM A182 | Low alloy steel | F1, F2, F5, F5a, F9, F11 Cl.2, F12 Cl.2, F22 Cl.3, F91, F92 | Yellow | ASME B16.47
9 | ASTM A217 | Low alloy steel | WC1, WC4, WC5, WC6, WC9, C5, C12, C12A | Yellow | ASME B16.47
10 | ASTM A204 | Low alloy steel | Gr.A, Gr.B, Gr.C | Yellow | ASME B16.47
11 | ASTM A387 | Low alloy steel | Gr.11 Cl.2, Gr.22 Cl.2, Gr.91 Cl.2 | Yellow | ASME B16.47
12 | ASTM A182 | Austenitic stainless steel | F304, F304H, F304L, F309H, F310, F310H, F316, F316H, F316L, F317, F317L, F321, F321H, F347, F347H, F44 | Green | ASME B16.47
13 | ASTM A240 | Austenitic stainless steel | 304, 304H, 304L, 309H, 310, 310H, 316, 316H, 316L, 317, 317L, 321, 321H, 347, 347H | Green | ASME B16.47
14 | ASTM A351 | Austenitic stainless steel | CF3, CF3M, CF3A, CF8, CF8M, CF8A, CF8C, CG8M, CG8MF, CF3A, CH8, CH20, CK20, CK3MCuN | Green | ASME B16.47
15 | ASTM A182 | Duplex stainless steel | F51, F53, F55 | Yellow | ASME B16.47
16 | ASTM A240 | Duplex stainless steel | S31254, S31803, S32750, S32760 | Yellow | ASME B16.47
17 | ASTM A995 | Duplex stainless steel | CE8MN, CD4MCu, CD3MWCuN | Yellow | ASME B16.47
18 | ASTM A105 | Plain carbon steel | A105 | Yellow | ASME B16.5
19 | ASTM A216 | Plain carbon steel | WCB, WCC | Yellow | ASME B16.5
20 | ASTM A352 | Plain carbon steel | LCB, LCC, LC2, LC3 | Yellow | ASME B16.5
21 | ASTM A350 | Plain carbon steel | LF1 Cl.1, LF2, LF3, LF6 Cl.1, LF6 Cl.2 | Yellow | ASME B16.5
22 | ASTM A515 | Plain carbon steel | Gr.60, Gr.65, Gr.70 | Yellow | ASME B16.5
23 | ASTM A516 | Plain carbon steel | Gr.60, Gr.65, Gr.70 | Yellow | ASME B16.5
24 | ASTM A537 | Plain carbon steel | Class 1 | Yellow | ASME B16.5
25 | ASTM A182 | Low alloy steel | F1, F2, F5, F5a, F9, F11 Cl.2, F12 Cl.2, F22 Cl.3, F91, F92 | Yellow | ASME B16.5
26 | ASTM A217 | Low alloy steel | WC1, WC4, WC5, WC6, WC9, C5, C12, C12A | Yellow | ASME B16.5
27 | ASTM A204 | Low alloy steel | Gr.A, Gr.B, Gr.C | Yellow | ASME B16.5
28 | ASTM A387 | Low alloy steel | Gr.11 Cl.2, Gr.22 Cl.2, Gr.91 Cl.2Gr.11 Cl.2, Gr.22 Cl.2, Gr.91 Cl.2 | Yellow | ASME B16.5
29 | ASTM A182 | Austenitic stainless steel | F304, F304H, F304L, F309H, F310, F310H, F316, F316H, F316L, F317, F317L, F321, F321H, F347, F347H, F44 | Green | ASME B16.5
30 | ASTM A240 | Austenitic stainless steel | 304, 304H, 304L, 309H, 310, 310H, 316, 316H, 316L, 317, 317L, 321, 321H, 347, 347H | Green | ASME B16.5
31 | ASTM A351 | Austenitic stainless steel | CF3, CF3M, CF3A, CF8, CF8M, CF8A, CF8C, CG8M, CG8MF, CF3A, CH8, CH20, CK20, CK3MCuN | Green | ASME B16.5
32 | ASTM A182 | Duplex stainless steel | F51, F53, F55 | Yellow | ASME B16.5
33 | ASTM A240 | Duplex stainless steel | S31254, S31803, S32750, S32760 | Yellow | ASME B16.5
34 | ASTM A995 | Duplex stainless steel | CE8MN, CD4MCu, CD3MWCuN | Yellow | ASME B16.5
35 | ASTM B564 | Nickel alloys | Nickel 200, Monel 400, Inconel 600, Alloy 825 | Yellow | ASME B16.5
36 | ASTM B162 | Nickel alloys | N02200, Nickel 201 | Yellow | ASME B16.5
37 | ASTM B127 | Nickel alloys | Monel 400 | Yellow | ASME B16.5
38 | ASTM B168 | Nickel alloys | Inconel 600 | Yellow | ASME B16.5
39 | ASTM A182 | Nickel alloys | Alloy 800 | Yellow | ASME B16.5
40 | ASTM B409 | Nickel alloys | N08800 | Yellow | ASME B16.5
41 | ASTM B462 | Nickel alloys | Hastelloy B-2, Hastelloy B-3, Hastelloy C-276, Alloy C-22 | Yellow | ASME B16.5
42 | ASTM B333 | Nickel alloys | N10665, N10675, N10001 | Yellow | ASME B16.5
43 | ASTM B575 | Nickel alloys | N10276, N06455 | Yellow | ASME B16.5
44 | ASTM B443 | Nickel alloys | Inconel 625 | Yellow | ASME B16.5
45 | ASTM B424 | Nickel alloys | Alloy 825 | Yellow | ASME B16.5
46 | ASTM B434 | Nickel alloys | N10003 | Yellow | ASME B16.5