## Gasket_materials_compatibility_
ID | Specification | Material type | Grade | Hydrogen compatibility | According to | Gasket type
1 | Not specified - HRB < 56 | Plain carbon steel | Soft iron | Yellow | ASME B16.20 | Ring joint gaskets
2 | Not specified - HRB < 68 | Plain carbon steel | Low-carbon steel | Yellow | ASME B16.20 | Ring joint gaskets
3 | ASTM A182 - HRB < 72 | Low alloy steel | 4–6Cr–½Mo (F5) | Yellow | ASME B16.20 | Ring joint gaskets
4 | Not specified - HRB < 86 | Martensitic stainless steel | 410 | Red | ASME B16.20 | Ring joint gaskets
5 | Not specified - HRB < 83 | Austenitic stainless steel | 304, 316, 347 | Green | ASME B16.20 | Ring joint gaskets
6 | Not specified | Plain carbon steel | Carbon steel | Yellow | ASME B16.20 | Spiral wound and grooved metal gaskets
7 | Not specified | Ferritic stainless steel | 430 | Yellow | ASME B16.20 | Spiral wound and grooved metal gaskets
8 | Not specified | Martensitic stainless steel | 410, 17-7 PH | Red | ASME B16.20 | Spiral wound and grooved metal gaskets
9 | Not specified | Austenitic stainless steel | 304, 304L, 304H, 309, 310, 316, 316L, 316Ti, 317L, 321, 321H, 347, 347H, 904L, AL-6XN, 254 SMO, Carpenter 20Cb-3 (Alloy 20) | Green | ASME B16.20 | Spiral wound and grooved metal gaskets
10 | Not specified | Duplex stainless steel | 2205, 2507 | Yellow | ASME B16.20 | Spiral wound and grooved metal gaskets
11 | Not specified | Titanium alloy | Ti Grade 2, Ti Grade 7 | Yellow | ASME B16.20 | Spiral wound and grooved metal gaskets
12 | Not specified | Nickel alloy | Monel 400, Nickel 200, Hastelloy B, Hastelloy B-2, Hastelloy B-3, Hastelloy C / Alloy C-276, Hastelloy C-22, Hastelloy C-2000, Inconel 600, Alloy 625 (Inconel 625), Inconel X-750 / X-750-HT, Inconel 718, Alloy 800, Alloy 800H, Incoloy 825 | Yellow | ASME B16.20 | Spiral wound and grooved metal gaskets
13 | Not specified | Copper | Copper | Yellow | ASME B16.20 | Spiral wound and grooved metal gaskets
14 | Not specified | Tantalum | Tantalum | Yellow | ASME B16.20 | Spiral wound and grooved metal gaskets
15 | Not specified | Zirconium | Zirconium | Yellow | ASME B16.20 | Spiral wound and grooved metal gaskets