## Gaskets_General_Information
ID | Gasket name | Gasket types | Primary application | Material used | Standards followed | Nominal diameter (DIN) | Pressure class (PN) | Manufactur | Most common issues encountered | Average lifespan in operation | Gaskets replacement method/frequency | H2 ready according to manufacture
1 | 002ET | IBC | flange joints and valves | rubber and reinforced rubber | EN 1514-1 + EN 682 | 25-600 DN | Above ground 0,02÷10 bar | CF Service and Others | leakage | 7÷15 years (related to pressure) | regular schedule | TRUE
2 | 002ET | IBC | flange joints | Graphite | EN 1514-1 | 25-600 DN | Above ground 0,02÷25 bar | CF Service and Others | leakage | <5 years | regular schedule | TRUE
3 | 002ET | IBC | flange joints in city gates | Reinforced Graphite | ANSI B16.21 | 25-250 DN | Above ground (ANSI 600 ~100 bar) | CF Service and Others | leakage | <5 years | regular schedule | TRUE
4 | 004ME | AF type | flange joints (including valves) | AF400 (trade name) | EN 1514-1 | DN 15 up to DN 700 | Underground | Gambit Group - Poland |  | based on scheduled leak tests | on demand / when inspecting devices with flanges | FALSE
5 | 004ME | AF type | flange joints (including valves) | AF300 (trade name) | EN 1514-1 | DN 15 up to DN 700 | Underground | Gambit Group - Poland |  | based on scheduled leak tests | on demand / when inspecting devices with flanges | FALSE
6 | 004ME | GAMPROFILE multi-edged | flange joints (including valves) | steel 304 + graphite | EN 1514-6 | DN 15 up to DN 700 | Underground | Gambit Group - Poland |  | based on scheduled leak tests | on demand / when inspecting devices with flanges | FALSE
7 | 004ME | GAMPROFILE multi-edged | flange joints (including valves) | steel 304 + PTFE | EN 1514-6 | DN 15 up to DN 700 | Underground | Gambit Group - Poland |  | based on scheduled leak tests | on demand / when inspecting devices with flanges | FALSE
8 | 004ME | GAMSPIR spiral | flange joints (including valves) | steel 304 + graphite | EN 1514-2 | DN 15 up to DN 700 | Underground | Gambit Group - Poland |  | based on scheduled leak tests | on demand / when inspecting devices with flanges | FALSE
9 | 004ME | GAMSPIR spiral | flange joints (including valves) | steel 304 + PTFE | EN 1514-2 | DN 15 up to DN 700 | Underground | Gambit Group - Poland |  | based on scheduled leak tests | on demand / when inspecting devices with flanges | FALSE
10 | 004ME | KRG | flange joints (including valves) | graphite | EN 1514-1 | DN 15 up to DN 700 | Underground | Gambit Group - Poland |  | based on scheduled leak tests | on demand / when inspecting devices with flanges | FALSE
11 | 004ME | KRW multi-edged | flange joints (including valves) | steel 316L + graphite | EN 1514-6, ASME B16.5 | DN 15 up to DN 700 | Underground | Kraj - Poland | DIN 3535-6 | based on scheduled leak tests | on demand / when inspecting devices with flanges | FALSE
12 | 004ME | KRS spiral | flange joints (including valves) | steel 316L + graphite | EN 1514-2, ASME B16.5 | DN 15 up to DN 700 | Underground | Kraj - Poland | DIN 3535-6 | based on scheduled leak tests | on demand / when inspecting devices with flanges | FALSE
13 | 004ME | KRS spiral | flange joints (including valves) | steel 316L + PTFE | EN 1514-2, ASME B16.5 | DN 15 up to DN 700 | Underground | Kraj - Poland | DIN 3535-6 | based on scheduled leak tests | on demand / when inspecting devices with flanges | FALSE
14 | 004ME | MWK multi-edged | flange joints (including valves) | steel + graphite | EN 1514-6 | DN 15 up to DN 700 | Underground | Spetech - Poland | EN ISO 15848-1 | based on scheduled leak tests | on demand / when inspecting devices with flanges | FALSE
15 | 004ME | MWK multi-edged | flange joints (including valves) | steel + PTFE | EN 1514-6 | DN 15 up to DN 700 | Underground | Spetech - Poland | EN ISO 15848-1 | based on scheduled leak tests | on demand / when inspecting devices with flanges | FALSE
16 | 004ME | SW spiral | flange joints (including valves) | steel + PTFE | EN 1514-2 | DN 15 up to DN 700 | Underground | Spetech - Poland | EN ISO 15848-1 | based on scheduled leak tests | on demand / when inspecting devices with flanges | FALSE
17 | 004ME | GUS 10 graphite | flange joints (including valves) | graphite | EN 1514-1 | DN 15 up to DN 700 | Underground | Spetech - Poland |  | based on scheduled leak tests | on demand / when inspecting devices with flanges | FALSE
18 | 004ME | GUS 20 graphite - steel 1.4401 | flange joints (including valves) | steel + graphite | EN 1514-1 | DN 15 up to DN 700 | Underground | Spetech - Poland |  | based on scheduled leak tests | on demand / when inspecting devices with flanges | FALSE
19 | 004ME | GUS 30 graphite - steel 1.4401 | flange joints (including valves) | steel + graphite | EN 1514-1 | DN 15 up to DN 700 | Underground | Spetech - Poland |  | based on scheduled leak tests | on demand / when inspecting devices with flanges | FALSE
20 | 004ME | GUS 40 graphite - steel 1.4401 | flange joints (including valves) | steel + graphite | EN 1514-1 | DN 15 up to DN 700 | Underground | Spetech - Poland |  | based on scheduled leak tests | on demand / when inspecting devices with flanges | FALSE
21 | 001SA | Spiral-wound | flange joints in valves, piping and equipment | graphite + stainless steal | ASME B16.5/ASME B16.47 & ASME B16.20 | 25-1050 DN | Up to CL600 lbs | General Packing & others | leakage | 7÷15 years (related to pressure and OEM recommendation) | regular schedule | TRUE
22 | 001SA | Ring joint octogonal | flange joints in valves, piping and equipment | Non metalic | ASME B16.5/ASME B16.47 & ASME B16.20 | 25-1050 DN | CL900 to CL2500 lbs | General Packing & others | leakage | 7÷15 years (related to pressure and OEM recommendation) | regular schedule | TRUE
23 | 002MA |  |  | AISI 304 + teflon | ASME 16.20, ANSI B 16.47 | 15-1400 depending on Pressure Class (150-600-900) | 150÷900 bar | AUTOMATISMI B.G.R. SRL |  |  |  | TRUE
24 | 002MA |  |  | AISI 304 + teflon | ASME 16.20, ANSI B 16.47 | 15-1400 depending on Pressure Class (150-600-900) | 150÷900 bar | C.F. SERVICE SRL |  |  |  | TRUE
25 | 002MA |  |  | AISI 304 + teflon | ASME 16.20, ANSI B 16.47 | 15-1400 depending on Pressure Class (150-600-900) | 150÷900 bar | CARRARA S.P.A. |  |  |  | TRUE
26 | 002MA |  |  | AISI 304 + teflon | ASME 16.20, ANSI B 16.47 | 15-1400 depending on Pressure Class (150-600-900) | 150÷900 bar | CELLA FRATELLI S.N.C. |  |  |  | TRUE
27 | 002MA |  |  | AISI 304 + teflon | ASME 16.20, ANSI B 16.47 | 15-1400 depending on Pressure Class (150-600-900) | 150÷900 bar | CER POWER S.R.L. |  |  |  | TRUE
28 | 002MA |  |  | AISI 304 + teflon | ASME 16.20, ANSI B 16.47 | 15-1400 depending on Pressure Class (150-600-900) | 150÷900 bar | COMFER SNC |  |  |  | TRUE
29 | 002MA |  |  | AISI 304 + teflon | ASME 16.20, ANSI B 16.47 | 15-1400 depending on Pressure Class (150-600-900) | 150÷900 bar | COSTRUZIONI E ASSISTENZA TECNICA S. |  |  |  | TRUE
30 | 002MA |  |  | AISI 304 + teflon | ASME 16.20, ANSI B 16.47 | 15-1400 depending on Pressure Class (150-600-900) | 150÷900 bar | DKC EUROPE SRL |  |  |  | TRUE
31 | 002MA |  |  | AISI 304 + teflon | ASME 16.20, ANSI B 16.47 | 15-1400 depending on Pressure Class (150-600-900) | 150÷900 bar | EUROSEAL SRL |  |  |  | TRUE
32 | 002MA |  |  | AISI 304 + teflon | ASME 16.20, ANSI B 16.47 | 15-1400 depending on Pressure Class (150-600-900) | 150÷900 bar | FLEXITALLIC ITALY S.R.L. |  |  |  | TRUE
33 | 002MA |  |  | AISI 304 + teflon | ASME 16.20, ANSI B 16.47 | 15-1400 depending on Pressure Class (150-600-900) | 150÷900 bar | FULGOSI S.R.L. |  |  |  | TRUE
34 | 002MA |  |  | AISI 304 + teflon | ASME 16.20, ANSI B 16.47 | 15-1400 depending on Pressure Class (150-600-900) | 150÷900 bar | KLINGER ITALY S.R.L. |  |  |  | TRUE
35 | 002MA |  |  | AISI 304 + teflon | ASME 16.20, ANSI B 16.47 | 15-1400 depending on Pressure Class (150-600-900) | 150÷900 bar | LI.BO. SRL |  |  |  | TRUE
36 | 002MA |  |  | AISI 304 + teflon | ASME 16.20, ANSI B 16.47 | 15-1400 depending on Pressure Class (150-600-900) | 150÷900 bar | RACI S.R.L. |  |  |  | TRUE
37 | 002MA |  |  | AISI 304 + teflon | ASME 16.20, ANSI B 16.47 | 15-1400 depending on Pressure Class (150-600-900) | 150÷900 bar | RANDI RENZO & CO. S.N.C. |  |  |  | TRUE
38 | 002MA |  |  | AISI 304 + teflon | ASME 16.20, ANSI B 16.47 | 15-1400 depending on Pressure Class (150-600-900) | 150÷900 bar | S.T.I.T.I. SRL |  |  |  | TRUE
39 | 002MA |  |  | AISI 304 + teflon | ASME 16.20, ANSI B 16.47 | 15-1400 depending on Pressure Class (150-600-900) | 150÷900 bar | STEEL SUD SRL |  |  |  | TRUE
40 | 003CO | O-ring | Isolation joints | Viton | ISO 23936 | 18'' - 42'' | Overground |  | Old age, can leak | 25+ | Cutting pipe and replacing isolation joint | FALSE
41 | 003CO | Nonmetallic flat ring | flange joint | Expanded graphite with perforated SS insert | ASME B16.21 | 0,5'' - 14'' | Overground |  |  |  |  | FALSE
42 | 003CO | Ring-joint type R-type octagonal | flange joint | Soft Iron | ASME B16.20 | 0,5''-20'' | Overground |  |  |  |  | FALSE
43 | 003CO | Spiral Wound gasket | flange joint | SS316 |  | 0,5''-20'' | Overground |  |  |  |  | FALSE
44 | 003CO | Ring seal | connector joint | 42CrMo4 | ASTM A-322 GR-4140 | 18''-40'' |  | <-- subsea ¦ Freudenberg |  | Same as pipeline | No replacement needed | FALSE
45 | 003CO | Double piston seat gasket | ball valve seat gasket | PTFE/C.F.PTFE+PEEK |  | 18''-40'' |  | <-- subsea ¦ Petrovalve |  | Same as pipeline | No replacement needed | FALSE