## Material_qualification_reports
ID | Material | Base/HAZ/Weld | Specimen type | Test pressure (bar) | H2% | Strain rate (mm/s) | Stress concentration factor of the notched specimen (Kt) | RA (reduction of area, %) | RA ratio | NTS (notched tensile strength, MPa) | NTS ratio | Yield strength (Mpa) | Feacture mechanism | Hydrogen Emrittlement | Link | Gas composition | Testing method | Test duration | Applied initial stress intensity factor KIAPP (MPam1/2) | Crack propagation after hydrogen exposure | Project name | Date of publishing | Taken from | Diameter (mm) | Wall thickness (mm) | Production year | Production standard
1 | X52 | Base | Notched | 1 | 0 | 5,00E-05 | 4.6 | 28.62 |  | 758 |  | 710 | Dimples |  | #https://higgsproject.eu/d4-4-final-report-on-systematic-validation-of-the-experimental-material-testing-campaign/# | Air | SSRT |  |  |  | HIGGS | 14.03.2025
2 | X52 | Base | Notched | 80 | 100 | 5,00E-05 | 4.6 | 11.54 | 0.4 | 731 | 0.96 | 724 | Dimples+cleavage | Small | #https://higgsproject.eu/d4-4-final-report-on-systematic-validation-of-the-experimental-material-testing-campaign/# | 99,999 H2 | SSRT |  |  |  | HIGGS | 14.03.2025
3 | X60 | Base | Notched | 1 | 0 | 5,00E-05 | 4.6 | 29.04 |  | 979 |  | 924 | Dimples |  | #https://higgsproject.eu/d4-4-final-report-on-systematic-validation-of-the-experimental-material-testing-campaign/# | Air | SSRT |  |  |  | HIGGS | 14.03.2025
4 | X60 | Base | Notched | 80 | 100 | 5,00E-05 | 4.6 | 9.71 | 0.33 | 903 | 0.92 | 903 | Dimples+cleavage | Small | #https://higgsproject.eu/d4-4-final-report-on-systematic-validation-of-the-experimental-material-testing-campaign/# | 99,999 H2 | SSRT |  |  |  | HIGGS | 14.03.2025
5 | X70 | Base | Notched | 1 | 0 | 5,00E-05 | 4.6 | 22.27 |  | 1069 |  | 972 | Dimples |  | #https://higgsproject.eu/d4-4-final-report-on-systematic-validation-of-the-experimental-material-testing-campaign/# | Air | SSRT |  |  |  | HIGGS | 14.03.2025
6 | X70 | Base | Notched | 80 | 100 | 5,00E-05 | 4.6 | 9.37 | 0.42 | 965 | 0.90 | 958 | Dimples+cleavage | Small | #https://higgsproject.eu/d4-4-final-report-on-systematic-validation-of-the-experimental-material-testing-campaign/# | 99,999 H2 | SSRT |  |  |  | HIGGS | 14.03.2025
7 | X52 | Base/TL |  | 80 | 20 | [9 empty] | #https://higgsproject.eu/d4-4-final-report-on-systematic-validation-of-the-experimental-material-testing-campaign/# | 20 mol% H2, 80 mol % CH4 80 mol % CH4 | Constant displacement (CT-WOL) | 2200-3000 | 32 | <0.25mm (no crack growth) | HIGGS | 14.03.2025
8 | X52 | Base/TL |  | 80 | 20 | [9 empty] | #https://higgsproject.eu/d4-4-final-report-on-systematic-validation-of-the-experimental-material-testing-campaign/# | 20 mol% H2, 4 mol% CO2, 11 ppmv H2S, 76 mol % CH4 | Constant displacement (CT-WOL) | 2200-3000 | 32 | <0.25mm (no crack growth) | HIGGS | 14.03.2025
9 | X70 | Base/TL |  | 80 | 20 | [9 empty] | #https://higgsproject.eu/d4-4-final-report-on-systematic-validation-of-the-experimental-material-testing-campaign/# | 20 mol% H2, 80 mol % CH4 | Constant displacement (CT-WOL) | 2200-3000 | 41 | <0.25mm (no crack growth) | HIGGS | 14.03.2025
10 | X70 | Base/TL |  | 80 | 20 | [9 empty] | #https://higgsproject.eu/d4-4-final-report-on-systematic-validation-of-the-experimental-material-testing-campaign/# | 20 mol% H2, 4 mol% CO2, 11 ppmv H2S, 76 mol % CH4 | Constant displacement (CT-WOL) | 2200-3000 | 41 | <0.25mm (no crack growth) | HIGGS | 14.03.2025
11 | X70 | Base/TL |  | 80 | 20 | [9 empty] | #https://higgsproject.eu/d4-4-final-report-on-systematic-validation-of-the-experimental-material-testing-campaign/# | 20 mol% H2, 4 mol% CO2, 11 ppmv H2S, 76 mol % CH4 | Constant displacement (CT-WOL) | 2200-3000 | 41 | <0.25mm (no crack growth) | HIGGS | 14.03.2025
12 | X70 | Base/TL |  | 80 | 30 | [9 empty] | #https://higgsproject.eu/d4-4-final-report-on-systematic-validation-of-the-experimental-material-testing-campaign/# | 30 mol% H2, 4 mol% CO2, 11 ppmv H2S, 66 mol % CH4 | Constant displacement (CT-WOL) | 2200-3000 | 55 | <0.25mm (no crack growth) | HIGGS | 14.03.2025
13 | X70 | Base/TL |  | 80 | 30 | [9 empty] | #https://higgsproject.eu/d4-4-final-report-on-systematic-validation-of-the-experimental-material-testing-campaign/# | 30 mol% H2, 4 mol% CO2, 11 ppmv H2S, 66 mol % CH4 | Constant displacement (CT-WOL) | 2200-3000 | 41 | <0.25mm (no crack growth) | HIGGS | 14.03.2025
14 | X70 | Base/TL |  | 80 | 100 | [9 empty] | #https://higgsproject.eu/d4-4-final-report-on-systematic-validation-of-the-experimental-material-testing-campaign/# | 100 mol% H2 | Constant displacement (CT-WOL) | 2200-3000 | 55 | <0.25mm (no crack growth) | HIGGS | 14.03.2025
15 | X70 | Base/TL |  | 80 | 100 | [9 empty] | #https://higgsproject.eu/d4-4-final-report-on-systematic-validation-of-the-experimental-material-testing-campaign/# | 100 mol% H2 | Constant displacement (CT-WOL) | 2200-3000 | 41 | <0.25mm (no crack growth) | HIGGS | 14.03.2025
16 | X60 | Base/TL |  | 80 | 30 | [9 empty] | #https://higgsproject.eu/d4-4-final-report-on-systematic-validation-of-the-experimental-material-testing-campaign/# | 30 mol% H2, 4 mol% CO2, 11 ppmv H2S, 66 mol % CH4 | Constant displacement (CT-WOL) | 2200-3000 | 45 | <0.25mm (no crack growth) | HIGGS | 14.03.2025
17 | X60 | Base/TL |  | 80 | 100 | [9 empty] | #https://higgsproject.eu/d4-4-final-report-on-systematic-validation-of-the-experimental-material-testing-campaign/# | 100 mol% H2 | Constant displacement (CT-WOL) | 2200-3000 | 45 | <0.25mm (no crack growth) | HIGGS | 14.03.2025
18 | L290 NE |  |  | 100 | 100 | [9 empty] | #https://www.dvgw.de/medien/dvgw/forschung/berichte/g202006-sywesth2-steel-dvgw.pdf# |  | Fracture-Mechanical Testing |  | 0 |  | SyWest | January 2023 | longitudinally submerged arc-welded pipe | 711 | 12 | 2020 | ISO 3183 (2018-09)
19 | 5L Grade A |  |  | 100 | 100 | [9 empty] | #https://www.dvgw.de/medien/dvgw/forschung/berichte/g202006-sywesth2-steel-dvgw.pdf# |  | Fracture-Mechanical Testing |  | 0 |  | SyWest | January 2023 | seamless hot-rolled pipe | 406 | 10 | 1962 | API-STD 5L
20 | St35 |  |  | 0/0.2/1/2/5/10/20/100 | [10 empty] | #https://www.dvgw.de/medien/dvgw/forschung/berichte/g202006-sywesth2-steel-dvgw.pdf# |  | Fracture-Mechanical Testing |  | 0 |  | SyWest | January 2023 | pipe | 400 | 10 | 1930 | DIN 1629
21 | St35 |  |  | 0/0.2/1/2/5/10/20/100 | [10 empty] | #https://www.dvgw.de/medien/dvgw/forschung/berichte/g202006-sywesth2-steel-dvgw.pdf# |  | Fracture-Mechanical Testing |  | 0 |  | SyWest | January 2023 | pipe | 323 | 8 | 1937 | DIN 1629
22 | 15k (St35) |  |  | 100 | 100 | [9 empty] | #https://www.dvgw.de/medien/dvgw/forschung/berichte/g202006-sywesth2-steel-dvgw.pdf# |  | Fracture-Mechanical Testing |  | 0 |  | SyWest | January 2023 | pipe | 420 | 8 | 1955 | GOST 5520-79
23 | X42 |  |  | 100 | 100 | [9 empty] | #https://www.dvgw.de/medien/dvgw/forschung/berichte/g202006-sywesth2-steel-dvgw.pdf# |  | Fracture-Mechanical Testing |  | 0 |  | SyWest | January 2023 | longitudinally electric resistance-welded pipe | 406 | 9 | 1961 | DIN 2470
24 | RR St43.7 |  |  | 100 | 100 | [9 empty] | #https://www.dvgw.de/medien/dvgw/forschung/berichte/g202006-sywesth2-steel-dvgw.pdf# |  | Fracture-Mechanical Testing |  | 0 |  | SyWest | January 2023 | seamless pipe | 406 | 14 | 1972 | DIN 17172
25 | P355 NH/NL2 |  |  | 100 | 100 | [9 empty] | #https://www.dvgw.de/medien/dvgw/forschung/berichte/g202006-sywesth2-steel-dvgw.pdf# |  | Fracture-Mechanical Testing |  | 0 |  | SyWest | January 2023 | plate |  | 15 | 2019 | DIN EN 10028-3 (10/17)
26 | L360NE |  |  | 100 | 100 | [9 empty] | #https://www.dvgw.de/medien/dvgw/forschung/berichte/g202006-sywesth2-steel-dvgw.pdf# |  | Fracture-Mechanical Testing |  | 0 |  | SyWest | January 2023 | HFI longitudinally welded pipe | 400 | 10 | 2018 | ISO 3183 (11/12) M
27 | L360NB (Batch 2) |  |  | 10/100 | 100 | [9 empty] | #https://www.dvgw.de/medien/dvgw/forschung/berichte/g202006-sywesth2-steel-dvgw.pdf# |  | Fracture-Mechanical Testing |  | 0 |  | SyWest | January 2023 | pipe | 406 | 12 | 2010 | EN 10208-2
28 | X46/ StE320.7 |  |  | 10/100 | 100 | [9 empty] | #https://www.dvgw.de/medien/dvgw/forschung/berichte/g202006-sywesth2-steel-dvgw.pdf# |  | Fracture-Mechanical Testing |  | 0 |  | SyWest | January 2023 | pipe | 406 | 9 | 1964 | DIN 17172
29 | StE360.7 |  |  | 100 | 100 | [9 empty] | #https://www.dvgw.de/medien/dvgw/forschung/berichte/g202006-sywesth2-steel-dvgw.pdf# |  | Fracture-Mechanical Testing |  | 0 |  | SyWest | January 2023 | HF longitudinally welded pipe | 273 | 8 | 1996 | DIN 17172
30 | StE480.7 TM |  |  | 10/100 | 100 | [9 empty] | #https://www.dvgw.de/medien/dvgw/forschung/berichte/g202006-sywesth2-steel-dvgw.pdf# |  | Fracture-Mechanical Testing |  | 0 |  | SyWest | January 2023 | pipe | 813 | 13 | 1997 | DIN 17172
31 | L360 NB |  |  | 100 | 100 | [9 empty] | #https://www.dvgw.de/medien/dvgw/forschung/berichte/g202006-sywesth2-steel-dvgw.pdf# |  | Fracture-Mechanical Testing |  | 0 |  | SyWest | January 2023 | HFI longitudinally welded pipe | 400 | 8 | 2013 | DIN EN 10208-2
32 | 14HGS |  |  | 100 | 100 | [9 empty] | #https://www.dvgw.de/medien/dvgw/forschung/berichte/g202006-sywesth2-steel-dvgw.pdf# |  | Fracture-Mechanical Testing |  | 0 |  | SyWest | January 2023 | pipe | 529 | 9 | 1964 | GOST 5058-65
33 | WSTE 420 |  |  | 100 | 100 | [9 empty] | #https://www.dvgw.de/medien/dvgw/forschung/berichte/g202006-sywesth2-steel-dvgw.pdf# |  | Fracture-Mechanical Testing |  | 0 |  | SyWest | January 2023 | normalised plate | 0 | 15 | 2010 | DIN 17102
34 | St53.7 |  |  | 100 | 100 | [9 empty] | #https://www.dvgw.de/medien/dvgw/forschung/berichte/g202006-sywesth2-steel-dvgw.pdf# |  | Fracture-Mechanical Testing |  | 0 |  | SyWest | January 2023 | longitudinally submerged arc-welded pipe | 770 | 14 | 1972 | DIN 17172
35 | X56.7 |  |  | 100 | 100 | [9 empty] | #https://www.dvgw.de/medien/dvgw/forschung/berichte/g202006-sywesth2-steel-dvgw.pdf# |  | Fracture-Mechanical Testing |  | 0 |  | SyWest | January 2023 | longitudinally welded pipe | 914 | 14 | 1990 | API STD 5 LX
36 | St60.7 |  |  | 100 | 100 | [9 empty] | #https://www.dvgw.de/medien/dvgw/forschung/berichte/g202006-sywesth2-steel-dvgw.pdf# |  | Fracture-Mechanical Testing |  | 0 |  | SyWest | January 2023 | spiral welded pipe | 950 | 13 | 1973 | DIN 17172/ DIN 2470
37 | P460 NH |  |  | 100 | 100 | [9 empty] | #https://www.dvgw.de/medien/dvgw/forschung/berichte/g202006-sywesth2-steel-dvgw.pdf# |  | Fracture-Mechanical Testing |  | 0 |  | SyWest | January 2023 | pipe-shaped sleeve | 700 | 20 | 2017 | DIN EN 10028-3
38 | X70 |  |  | 100 | 100 | [9 empty] | #https://www.dvgw.de/medien/dvgw/forschung/berichte/g202006-sywesth2-steel-dvgw.pdf# |  | Fracture-Mechanical Testing |  | 0 |  | SyWest | January 2023 | spiral welded pipe | 1100 | 15 | 1974 | DIN 2470/2/ DIN 17172
39 | L485 |  |  | 100 | 100 | [9 empty] | #https://www.dvgw.de/medien/dvgw/forschung/berichte/g202006-sywesth2-steel-dvgw.pdf# |  | Fracture-Mechanical Testing |  | 0 |  | SyWest | January 2023 | spiral welded pipe | 1016 | 17 | 2017 | DIN EN ISO 3183 Annex M
40 | L485 |  |  | 100 | 100 | [9 empty] | #https://www.dvgw.de/medien/dvgw/forschung/berichte/g202006-sywesth2-steel-dvgw.pdf# |  | Fracture-Mechanical Testing |  | 0 |  | SyWest | January 2023 | spiral welded pipe | 1200 | 23 | 2017 | DIN EN ISO 3183 Annex M
41 | L485 ME |  |  | 100/10 | 100 | [9 empty] | #https://www.dvgw.de/medien/dvgw/forschung/berichte/g202006-sywesth2-steel-dvgw.pdf# |  | Fracture-Mechanical Testing |  | 0 |  | SyWest | January 2023 | pipe | 813 | 18 | 2017 | ISO 3183
42 | L 485 (Batch 2) |  |  | 100 | 100 | [9 empty] | #https://www.dvgw.de/medien/dvgw/forschung/berichte/g202006-sywesth2-steel-dvgw.pdf# |  | Fracture-Mechanical Testing |  | 0 |  | SyWest | January 2023 | longitudinally welded pipe | 0 | 0 | 2022 | DIN EN ISO 3183, Annex M
43 | GRS550/X80 |  |  | 100 | 100 | [9 empty] | #https://www.dvgw.de/medien/dvgw/forschung/berichte/g202006-sywesth2-steel-dvgw.pdf# |  | Fracture-Mechanical Testing |  | 0 |  | SyWest | January 2023 | longitudinally welded pipe | 1200 | 18 | 1992 | DIN 17172/ API STD 5L
44 | L415 |  |  | 100 | 100 | [9 empty] | #https://www.dvgw.de/medien/dvgw/forschung/berichte/g202006-sywesth2-steel-dvgw.pdf# |  | Fracture-Mechanical Testing |  | 0 |  | SyWest | January 2023 | longitudinally welded pipe bend | 660 | 11 | 2020 | EN ISO 3183
45 | P355 NL1 |  |  | 100 | 100 | [9 empty] | #https://www.dvgw.de/medien/dvgw/forschung/berichte/g202006-sywesth2-steel-dvgw.pdf# |  | Fracture-Mechanical Testing |  | 0 |  | SyWest | January 2023 | seamless steel pipe | 368 | 37 | 2013 | API Spec. 5L (2013)/ EN 10216-3
46 | GJS400 |  |  | 100 | 100 | [9 empty] | #https://www.dvgw.de/medien/dvgw/forschung/berichte/g202006-sywesth2-steel-dvgw.pdf# |  | Fracture-Mechanical Testing |  | 0 |  | SyWest | January 2023 | pressure vessels of valve | 0 | 0 | 2022 | EN 1563
47 | P460 QL1 |  |  | 100 | 100 | [9 empty] | #https://www.dvgw.de/medien/dvgw/forschung/berichte/g202006-sywesth2-steel-dvgw.pdf# |  | Fracture-Mechanical Testing |  | 0 |  | SyWest | January 2023 | valve pressure vessel | 0 | 50 | 2019 | EN 10028-6 (2017)
48 | C22.3 |  |  | 100 | 100 | [9 empty] | #https://www.dvgw.de/medien/dvgw/forschung/berichte/g202006-sywesth2-steel-dvgw.pdf# |  | Fracture-Mechanical Testing |  | 0 |  | SyWest | January 2023 | plate | 0 | 20 | 2022 | WB364
49 | GS C25 N |  |  | 100 | 100 | [9 empty] | #https://www.dvgw.de/medien/dvgw/forschung/berichte/g202006-sywesth2-steel-dvgw.pdf# |  | Fracture-Mechanical Testing |  | 0 |  | SyWest | January 2023 | valve housing | 0 | 0 | 1993 | DIN 17245
50 | TStE 355N |  |  | 100 | 100 | [9 empty] | #https://www.dvgw.de/medien/dvgw/forschung/berichte/g202006-sywesth2-steel-dvgw.pdf# |  | January 2023 |  | 0 |  | SyWest | January 2023 | plate | 0 | 20 | 2002 | DIN 17102