## Polymer_material_compatibility_
ID | Polymeric material | Trade name | Acronym | Application | Compatibility with hydrogen | Reference
1 | Butadiene-Acrylonitrile Rubber | Buna-N; Nitrile; Perbunan; Nytek | NBR | O-rings | Green | https://www.parker.com/content/dam/Parker-com/Literature/O-Ring-Division-Literature/ORD-5700.pdf , https://www.marcorubber.com/o-ring-chemical-compatibility-chart.htm#chemId=1051
2 | Polychloroprene | Neoprene; Bayprene; Chloroprene | CR | O-rings | Green | https://www.parker.com/content/dam/Parker-com/Literature/O-Ring-Division-Literature/ORD-5700.pdf , https://www.marcorubber.com/o-ring-chemical-compatibility-chart.htm#chemId=1051
3 | Ethylene-Propylene | Nordel; Royalene; Dutral | EPM & EPDM | O-rings | Green | https://www.parker.com/content/dam/Parker-com/Literature/O-Ring-Division-Literature/ORD-5700.pdf , https://www.marcorubber.com/o-ring-chemical-compatibility-chart.htm#chemId=1051
4 | Polyamide (11 and 12) | Rilsan; Vydyne; Plaskin; Nylon | PA11 & PA12 |  | Yellow | https://www.calpaclab.com/nylon-chemical-compatibility-chart/?srsltid=AfmBOoqX8m0P16XWFDLDu4NlBEc0tU-JhGP12f_KwzkjPgiQHCfXo0NJ,%20Https://Www.Calpaclab.Com/Nylon-Chemical-Compatibility-Chart/?Srsltid=AfmBOoqX8m0P16XWFDLDu4NlBEc0tU-JhGP12f_KwzkjPgiQHCfXo0NJ
5 | Silicone and Fluorosilicone | Polysiloxanes; Cohrlastic; Green-Sil; Parshiled; Baysilone; Blue-Sil | SI &FSI | O-rings | Red | https://www.parker.com/content/dam/Parker-com/Literature/O-Ring-Division-Literature/ORD-5700.pdf , https://www.marcorubber.com/o-ring-chemical-compatibility-chart.htm#chemId=1051
6 | Fluoroelastomer | Viton; Fluorel; Technoflon | FKM | O-rings | Green | https://www.parker.com/content/dam/Parker-com/Literature/O-Ring-Division-Literature/ORD-5700.pdf , https://www.marcorubber.com/o-ring-chemical-compatibility-chart.htm#chemId=1051
7 | Perfluoroelastomer | Kalrez; Chemraz; Kel-F | FPM | O-rings | Green | https://www.parker.com/content/dam/Parker-com/Literature/O-Ring-Division-Literature/ORD-5700.pdf , https://www.marcorubber.com/o-ring-chemical-compatibility-chart.htm#chemId=1051
8 | Polytetrafluoroethylene | Teflon, Halon | PTFE &FTE | O-rings | Green | https://www.marcorubber.com/o-ring-chemical-compatibility-chart.htm#chemId=1051
9 | Polyetheretherketone |  | PEEK |  | Green | https://www.calpaclab.com/polyetherether-ketone-peek-chemical-compatibility-chart/?srsltid=AfmBOopt-3fUYJ33ILM3ZL3I61hyLvUd4jkAyxIEKfUUDy1aexDg6Lv5,%20Https://Www.Calpaclab.Com/Polyetherether-Ketone-Peek-Chemical-Compatibility-Chart/?Srsltid=AfmBOopt-3fUYJ33ILM3ZL3I61hyLvUd4jkAyxIEKfUUDy1aexDg6Lv5
10 | Butadiene-Styrene | Buna-S; GR-S | SBR |  | Yellow | https://www.parker.com/content/dam/Parker-com/Literature/O-Ring-Division-Literature/ORD-5700.pdf , https://www.marcorubber.com/o-ring-chemical-compatibility-chart.htm#chemId=1051
11 | Natural rubber | Gum | NR |  | Red | https://www.parker.com/content/dam/Parker-com/Literature/O-Ring-Division-Literature/ORD-5700.pdf