## Standards_for_materials_testing
ID | Standard | Loading method | Purpose | Link
1 | ASTM E1820 | Quasi-static | Determines fracture toughness at the onset and during ductile crack propagation or instability | #https://www.astm.org/e1820-18.html#
2 | ASTM E399 | Quasi-static | Determines plane-strain fracture toughness | #https://www.astm.org/e0399-22.html#
3 | ASTM E1681 | Constant load or displacement | Determines threshold stress intensity factor | #https://www.astm.org/e1681-03r20.html#
4 | ASTM F1624 | Step loading | Assesses susceptibility of steel to time-delayed failure. | #https://www.astm.org/f1624-12r18.html#
5 | ISO 12135 | Quasi-static | Similar to ASTM E1820 | https://www.iso.org/search.html#https://www.iso.org/search.html#
6 | ISO 15653 | Quasi-static | Similar to ISO 12135 but for testing welds | https://www.iso.org/search.html#https://www.iso.org/search.html#
7 | ISO 11114-4 | Quasi-static (method B), Constant load or displacement (method C) | Similar to ASTME E1820 and ASTM E1681, specifically for transportable gas cylinders | https://www.iso.org/search.html#https://www.iso.org/search.html#
8 | BS8571 | Quasi-static | Similar to ISO 12135 but for SE(T) specimen | #https://www.twi-global.com/technical-knowledge/published-papers/development-of-a-british-standard-single-edge-notch-tension-sent-test-method-bs8571#
9 | ISO 7539-9 | Quasi-static | Similar to ASTM E1820 | https://www.iso.org/search.html#https://www.iso.org/search.html#