## TSO
ID | Pipeline name | Component type | Category | Material grade | Grade term | Equivalent grade in DIN | Equivalent grade in EN | Equivalent grade in ASTM | Design pressure (bar) | Diameter Inch | esp (mm) | Length(km) | Installed on | TSO/DSO | SyWest H2 Testing | H2 ready | Date of receiving data
1 | 002MAAA01 | Pipeline | Steel | API 5L Gr A | ASTM |  |  |  | < 75 |  |  | 33.000 | 1940 - 2024 | TSO | FALSE | FALSE | 01.02.2024
2 | 002MABA01 | Pipeline | Steel | API 5L Gr B | ASTM |  |  |  | < 75 |  |  | 33.000 | 1940 - 2024 | TSO | FALSE | FALSE | 01.02.2024
3 | 002MA52A01 | Pipeline | Steel | API 5L X52 | ASTM |  |  |  | < 75 |  |  | 33.000 | 1940 - 2024 | TSO | FALSE | FALSE | 01.02.2024
4 | 002MA60A01 | Pipeline | Steel | API 5L X60 | ASTM |  |  |  | < 75 |  |  | 33.000 | 1940 - 2024 | TSO | FALSE | FALSE | 01.02.2024
5 | 002MA65A01 | Pipeline | Steel | API 5L X65 | ASTM |  |  |  | < 75 |  |  | 33.000 | 1940 - 2024 | TSO | FALSE | FALSE | 01.02.2024
6 | 003OC60A01 | Pipeline | Steel | API 5L X60 modified | ASTM |  |  |  | 156.8 | 36 | 22.2 / 25 | 633 | 1977 | TSO | FALSE | FALSE | 13.12.2023
7 | 003OC52A01 | Pipeline | Steel | API 5L X52 | ASTM |  |  |  | 164 / 148.9 | 32 | 15.09 / 17.9 / 19.95 / 21.6 | 361 | 1976 | TSO | FALSE | FALSE | 13.12.2023
8 | 003OCDNA01 | Pipeline | Steel | DNV SAWL 450 IFDU | ASTM |  |  |  | 164 / 148.9 | 32 | 15.09 / 17.9 / 19.95 / 21.6 | 361 | 1976 | TSO | FALSE | FALSE | 13.12.2023
9 | 004ME16UG01 | Pipeline | Steel | 16G2U | GOST | St.420 | S420/S355NL |  | 4.9 / 6.3 |  | 6.3 / 8 / 8.8 / 12.5 / 17.5 | 880 | 1972 - 1982 | TSO | FALSE | FALSE | 17.05.2024
10 | 004ME18G01 | Pipeline | Steel | 18G2 | GOST | WStE460 | P460NMH |  | 5.1 / 6.3 |  | 4 / 5 / 10 / 11 | 59 | 1964 - 1996 | TSO | FALSE | FALSE | 17.05.2024
11 | 004ME18AG01 | Pipeline | Steel | 18G2A | GOST | St.52.0 | S355J2 |  | 1.3 / 6.4 |  | 2.6 / 3.6 / 4 / 4.5 / 5 / 5.6 / 6.3 / 7 / 7.1 / 8 / 8.8 / 9 / 10 / 11 | 2117 | 1963 - 2019 | TSO | FALSE | FALSE | 17.05.2024
12 | 004ME18UG01 | Pipeline | Steel | 18G2U | GOST |  |  |  | 5 / 5.5 |  | 8 | 47 | 1937 - 1980 | TSO | FALSE | FALSE | 17.05.2024
13 | 004MEAA01 | Pipeline | Steel | G205 | PN | St.210 |  | API 5L Gr A | 2 / 5.5 |  | 3.6 / 4 / 4.5 | 19 | 1975 - 1992 | TSO | FALSE | FALSE | 17.05.2024
14 | 004MEBA01 | Pipeline | Steel | G235 | PN | St.37.0 | L 235 | API 5L Gr B | 1.2 / 6.3 |  | 3.2 / 3.6 / 4 / 4.5 / 5 / 5.6 / 6.3 / 7.1 / 8 / 10 | 279 | 1978 - 1998 | TSO | FALSE | FALSE | 17.05.2024
15 | 004ME42A01 | Pipeline | Steel | G295 | PN | St.44.0 | L 290 | API 5L X42 | 3.6 / 5.5 |  | 5 | 5 | 1989 - 1996 | TSO | FALSE | FALSE | 17.05.2024
16 | 004ME60A01 | Pipeline | Steel | G355 | PN | St.52.0 | L 360 | API 5L X60 | 0.9 / 6.3 |  | 4 / 4.5 / 5 / 5.6 / 6.3 / 7.1 / 8 / 8.8 / 10 / 11 / 17.5 | 1149 | 1967 - 2010 | TSO | FALSE | FALSE | 17.05.2024
17 | 004ME56A01 | Pipeline | Steel | G390 | PN | St.385 |  | API 5L X56 | 5.5 / 8.4 |  | 6.3 / 8 / 8.8 / 10 | 20 | 1975 - 1997 | TSO | FALSE | FALSE | 17.05.2024
18 | 004MEK1801 | Pipeline | Steel | K18 |  |  |  |  | 5.5 / 6.3 |  | 5 / 8 | 1 | 1988 - 2000 | TSO | FALSE | FALSE | 17.05.2024
19 | 004MEAA01 | Pipeline | Steel | L210 | EN |  |  | API 5L Gr A | 5.5 |  | 3.6 | 4 | 1999 | TSO | FALSE | FALSE | 17.05.2024
20 | 004MEXX101 | Pipeline | Steel | L240 | EN |  |  |  | 2 / 8.4 |  | 3.6 / 4 / 4.5 / 5 / 5.6 / 6.3 | 104 | 1992 - 2012 | TSO | FALSE | FALSE | 17.05.2024
21 | 004MEXX201 | Pipeline | Steel | L240 MB | EN |  |  |  | 6.3 |  | 6.3 | 1 | 2003 | TSO | FALSE | FALSE | 17.05.2024
22 | 004MEXX301 | Pipeline | Steel | L240 NB | EN |  |  |  | 3.6 / 5.5 |  | 4 / 4.5 / 5 / 10 | 23 | 1974 - 2016 | TSO | FALSE | FALSE | 17.05.2024
23 | 004MEBA01 | Pipeline | Steel | L245 MB | EN |  |  | API 5L Grade B | 3.14 |  | 5.6 | 1 | 2004 | TSO | FALSE | FALSE | 17.05.2024
24 | 004MEBA01 | Pipeline | Steel | L245 NB | EN | StE 240.7 |  | API 5L Grade B | 1.3 / 5.5 |  | 4 / 5 / 5.6 / 6.3 / 7.1 | 26 | 1982 - 2006 | TSO | FALSE | FALSE | 17.05.2024
25 | 004ME42A01 | Pipeline | Steel | L290 | EN | St.44.0 |  | API 5L X42 | 1.3 / 6.3 |  | 3.6 / 4 / 4.5 / 5.6 / 6.3 / 7.1 / 8 / 8.8 | 57 | 1977 - 2004 | TSO | FALSE | FALSE | 17.05.2024
26 | 004ME42A01 | Pipeline | Steel | L290 MB | EN |  |  | API 5L X42 | 4.9 / 8.4 |  | 4 / 4.5 / 5 / 6.3 / 7.1 / 8 / 8.8 | 15 | 1990 - 2010 | TSO | FALSE | FALSE | 17.05.2024
27 | 004ME42A01 | Pipeline | Steel | L290 NB | EN |  |  | API 5L X42 | 1.3 / 6.4 |  | 3.6 / 4 / 4.5 / 5 / 5.6 / 6.3 / 7.1 / 8 / 8.8 | 65 | 1996 - 2012 | TSO | FALSE | FALSE | 17.05.2024
28 | 004ME52A01 | Pipeline | Steel | L360 | EN |  |  | API 5L X52 | 1.3 / 8.4 |  | 4.5 / 5 / 5.6 / 6.3 / 7.1 / 8 / 8.8 / 10 | 42 | 1937 - 2016 | TSO | FALSE | FALSE | 17.05.2024
29 | 004ME52A01 | Pipeline | Steel | L360 MB | EN |  |  | API 5L X52 | 1.6 / 8.4 |  | 4 / 5 / 5.6 / 6.3 / 7.1 / 8 / 8.8 / 10 | 65 | 1986 - 2016 | TSO | FALSE | FALSE | 17.05.2024
30 | 004ME52A01 | Pipeline | Steel | L360 ME | EN |  |  | API 5L X52 | 2 / 6.3 |  | 4.5 / 5.6 / 7.1 / 8 / 8.8 / 10 / 12.5 | 5 | 1937 - 2011 | TSO | FALSE | FALSE | 17.05.2024
31 | 004ME52A01 | Pipeline | Steel | L360 NB | EN |  |  | API 5L X52 | 1 / 8.4 |  | 4 / 4.5 / 5 / 5.6 / 6.3 / 7.1 / 8 / 8.8 | 126 | 1937 - 2011 | TSO | TRUE | FALSE | 17.05.2024
32 | 004ME52A01 | Pipeline | Steel | L360 NE | EN |  |  | API 5L X52 | 3.14 / 8.4 |  | 4 / 4.5 / 5 / 5.6 / 6.3 / 7.1 / 8 / 8.8 | 25 | 1937 - 2011 | TSO | TRUE | FALSE | 17.05.2024
33 | 004ME52A01 | Pipeline | Steel | L360 QB | EN |  |  | API 5L X52 | 5.5 |  | 8 | 1 | 1991 | TSO | FALSE | FALSE | 17.05.2024
34 | 004ME60A01 | Pipeline | Steel | L415 MB | EN |  |  | API 5L X60 | 2 / 8.4 |  | 4.5 / 5.6 / 6.3 / 7.1 / 8 / 8.8 / 10 | 428 | 1937 - 2016 | TSO | FALSE | FALSE | 17.05.2024
35 | 004ME60A01 | Pipeline | Steel | L415 ME | EN |  |  | API 5L X60 | 0.9 / 8.4 |  | 5.6 / 8 / 8.8 / 10 / 11 / 12.5 / 14.2 | 30 | 1937 - 2021 | TSO | FALSE | FALSE | 17.05.2024
36 | 004ME60A01 | Pipeline | Steel | L415 NB | EN |  |  | API 5L X60 | 1.3 / 8.4 |  | 5 / 5.6 / 6.3 / 7.1 / 8 / 10 / 11 / 12.5 | 7 | 1999 - 2019 | TSO | FALSE | FALSE | 17.05.2024
37 | 004ME60A01 | Pipeline | Steel | L415 NE | EN |  |  | API 5L X60 | 3.6 / 8.4 |  | 4.5 / 5 / 5.6 / 6.3 / 7.1 / 8 / 8.8 / 10 | 30 | 1974 - 2021 | TSO | FALSE | FALSE | 17.05.2024
38 | 004MEXX401 | Pipeline | Steel | L445 MB | EN |  |  |  | 8.4 |  | 8 | 8 | 2011 | TSO | FALSE | FALSE | 17.05.2024
39 | 004ME65A01 | Pipeline | Steel | L450 MB | EN |  |  | API 5L X65 | 5 / 8.4 |  | 4.5 / 8.8 / 14.2 / 16 / 17.5 | 13 | 1967 - 2006 | TSO | FALSE | FALSE | 17.05.2024
40 | 004MEXX501 | Pipeline | Steel | L480 MB | EN |  |  |  | 5.4 |  | 8 | 1 | 1977 | TSO | FALSE | FALSE | 17.05.2024
41 | 004ME70A01 | Pipeline | Steel | L485 MB | EN |  |  | API 5L X70 | 4.9 / 8.4 |  | 6.3 / 7.1 / 8 / 11 / 12 / 12.5 / 14 | 884 | 1977 - 2021 | TSO | FALSE | FALSE | 17.05.2024
42 | 004ME70A01 | Pipeline | Steel | L485 ME | EN |  |  | API 5L X70 | 0.9 / 8.4 |  | 8 / 8.8 / 10 / 11 / 12.5 / 14.2 / 16 | 688 | 1937 - 2022 | TSO | TRUE | FALSE | 17.05.2024
43 | 004ME70A01 | Pipeline | Steel | L485 NB | EN |  |  | API 5L X70 | 5.5 |  | 11 | 1 | 2014 | TSO | FALSE | FALSE | 17.05.2024
44 | 004ME70A01 | Pipeline | Steel | L485 QB | EN |  |  | API 5L X70 | 8.4 |  | 30 | 1 | 2018 | TSO | FALSE | FALSE | 17.05.2024
45 | 004ME80A01 | Pipeline | Steel | L555 MB | EN |  |  | API 5L X80 | 8.4 |  | 11 / 17.5 / 19 | 80 | 2015 | TSO | FALSE | FALSE | 17.05.2024
46 | 004MESAA01 | Pipeline | Steel | P355NH | EN | WSTE355 |  | SA516 Gr. 70 | 2 / 8.4 |  | 4.5 / 5.6 / 6.3 / 12.5 / 20 | 1 | 1937 - 2021 | TSO | TRUE | FALSE | 17.05.2024
47 | 004MER3P01 | Pipeline | Steel | R35 | PN |  |  |  | 1.2 / 6.3 |  | 2.9 / 3 / 3.2 / 3.6 / 4 / 4.5 / 5 / 5.6 / 6.3 | 1587 | 1942 - 2016 | TSO | FALSE | FALSE | 17.05.2024
48 | 004MER4P01 | Pipeline | Steel | R45 | PN |  |  |  | 1.3 / 6.3 |  | 4 / 4.5 / 5 / 5.6 / 6 / 6.3 / 7 / 7.1 / 8 / 11 | 172 | 1937 - 2009 | TSO | FALSE | FALSE | 17.05.2024
49 | 004MER5P01 | Pipeline | Steel | R55 | PN |  |  |  | 8.4 |  | 11 | 2 | 1993 - 2010 | TSO | FALSE | FALSE | 17.05.2024
50 | 004MEA3A01 | Pipeline | Steel | S235JRH | EN | St37 |  | A36 | 3.6 |  | 4.5 | 1 | 1995 | TSO | FALSE | FALSE | 17.05.2024
51 | 004ME35D01 | Pipeline | Steel | St 35 | DIN |  |  |  | 3.14 / 5.5 |  | 3.6 / 4.5 / 5.6 / 6.3 / 8 / 8.8 / 10 | 129 | 1937 - 2012 | TSO | TRUE | FALSE | 17.05.2024
52 | 004ME53A01 | Pipeline | Steel | St 37.0 | DIN |  |  | A 53 Grade A | 3.14 / 5.5 |  | 3.6 / 4 / 5.6 / 6.3 | 4 | 1999 - 2006 | TSO | FALSE | FALSE | 17.05.2024
53 | 004ME37D01 | Pipeline | Steel | St 37.2 | DIN |  |  |  | 3.6 / 6.3 |  | 3.6 / 4 / 4.5 / 5.6 / 6.3 / 8 | 75 | 1973 - 2016 | TSO | FALSE | FALSE | 17.05.2024
54 | 004ME38D01 | Pipeline | Steel | St 38 | DIN |  |  |  | 5.4 |  | 3.6 | 1 | 1983 | TSO | FALSE | FALSE | 17.05.2024
55 | 004ME44D01 | Pipeline | Steel | St 44.2 | DIN |  |  |  | 5.4 / 5.5 |  | 4 | 3 | 1973 - 1976 | TSO | FALSE | FALSE | 17.05.2024
56 | 004MEBA01 | Pipeline | Steel | St 45.8 | DIN |  |  | A 106 Grade B | 5.5 |  | 4 | 1 | 1998 | TSO | FALSE | FALSE | 17.05.2024
57 | 004ME52D01 | Pipeline | Steel | St 52.3 | DIN |  |  |  | 0.9 / 5.5 |  | 4 / 4.5 / 5 / 7 / 7.1 / 8 | 207 | 1973 - 1989 | TSO | FALSE | FALSE | 17.05.2024
58 | 004MEA3A01 | Pipeline | Steel | St 3S | DIN |  | S235JRH | A36 | 1.2 / 6.3 |  | 3.6 / 4 / 4.5 / 5 / 5.6 / 6.3 / 8 / 10 | 665 | 1961 - 2020 | TSO | FALSE | FALSE | 17.05.2024
59 | 004ME60A01 | Pipeline | Steel | StE 415.7 TM | DIN |  | L 415 | API 5L X60 | 6.3 / 8.4 |  | 10.4 / 11 | 20 | 1997 | TSO | FALSE | FALSE | 17.05.2024
60 | 004ME42A01 | Pipeline | Steel | X42 | ASTM |  |  |  | 4.22 |  | 6.3 | 1 | 2000 | TSO | FALSE | FALSE | 17.05.2024
61 | 004ME56A01 | Pipeline | Steel | X52 | ASTM |  |  |  | 2.5 / 4.9 |  | 8 | 33 | 1964 - 1965 | TSO | FALSE | FALSE | 17.05.2024
62 | 004ME56A01 | Pipeline | Steel | X56 | ASTM |  |  |  | 8.4 |  | 8 / 10 / 11 / 12.5 | 135 | 1996 - 2013 | TSO | FALSE | FALSE | 17.05.2024
63 | 001SI42A01 | Pipeline | Steel | API 5L Gr X42 | ASTM | StE 290.7 | L 290 |  | 60 | 6 | 8.7 | 1.82 | 0 | TSO | TRUE | FALSE | 21.02.2024
64 | 001SIBA01 | Pipeline | Steel | API 5L Gr B | ASTM | StE 240.7 | L 245 NB |  | 60 | 4 | 4 | 0.012 | 2000 | TSO | FALSE | FALSE | 21.02.2024
65 | 001SIBA01 | Pipeline | Steel | API 5L Gr B | ASTM | StE 240.7 | L 245 NB |  | 60 | 6 | 4 | 6.034 | 0 | TSO | FALSE | FALSE | 21.02.2024
66 | 001SIBA01 | Pipeline | Steel | API 5L Gr B | ASTM | StE 240.7 | L 245 NB |  | 60 | 8 | 4 | 0.623 | 0 | TSO | FALSE | FALSE | 21.02.2024
67 | 001SIBA01 | Pipeline | Steel | API 5L Gr B | ASTM | StE 240.7 | L 245 NB |  | 60 | 8 | 4.4 | 14.915 | 0 | TSO | FALSE | FALSE | 21.02.2024
68 | 001SIBA01 | Pipeline | Steel | API 5L Gr B | ASTM | StE 240.7 | L 245 NB |  | 60 | 8 | 4.8 | 100 | 0 | TSO | FALSE | FALSE | 21.02.2024
69 | 001SI42A01 | Pipeline | Steel | API 5L Gr 42 | ASTM | StE 290.7 | L 290 NB |  | 60 | 8 | 6.4 | 289 | 0 | TSO | FALSE | FALSE | 21.02.2024
70 | 001SI42A01 | Pipeline | Steel | API 5L Gr 42 | ASTM | StE 290.7 | L 290 NB |  | 60 | 8 | 4.8 | 10.085 | 0 | TSO | FALSE | FALSE | 21.02.2024
71 | 001SI42A01 | Pipeline | Steel | API 5L Gr 42 | ASTM | StE 290.7 | L 290 NB |  | 60 | 8 | 5.6 | 1.231 | 0 | TSO | FALSE | FALSE | 21.02.2024
72 | 001SI42A01 | Pipeline | Steel | API 5L Gr 42 | ASTM | StE 290.7 | L 290 NB |  | 60 | 8 | 8.7 | 0.027 | 0 | TSO | FALSE | FALSE | 21.02.2024
73 | 001SIBA01 | Pipeline | Steel | API 5L Gr B | ASTM | StE 240.7 | L 245 NB |  | 60 | 4 | 3.6 | 2.635 | 2011 | TSO | FALSE | FALSE | 21.02.2024
74 | 001SI42A01 | Pipeline | Steel | API 5L Gr X42 | ASTM | StE 290.7 | L 290 |  | 60 | 6 | 4 | 16.45 | 0 | TSO | TRUE | FALSE | 21.02.2024
75 | 001SIBA01 | Pipeline | Steel | API 5L Gr B | ASTM | StE 240.7 | L 245 NB |  | 60 | 8 | 4 | 24.064 | 0 | TSO | FALSE | FALSE | 21.02.2024
76 | 001SIBA01 | Pipeline | Steel | API 5L Gr B | ASTM | StE 240.7 | L 245 NB |  | 60 | 8 | 4.8 | 2.529 | 0 | TSO | FALSE | FALSE | 21.02.2024
77 | 001SI42A01 | Pipeline | Steel | API 5L Gr X42 | ASTM | StE 290.7 | L 290 |  | 60 | 8 | 4.8 | 44.716 | 0 | TSO | TRUE | FALSE | 21.02.2024
78 | 001SI42A01 | Pipeline | Steel | API 5L Gr X42 | ASTM | StE 290.7 | L 290 |  | 60 | 8 | 5.6 | 4.593 | 0 | TSO | TRUE | FALSE | 21.02.2024
79 | 001SIBA01 | Pipeline | Steel | API 5L Gr B | ASTM | StE 240.7 | L 245 NB |  | 60 | 8 | 6.4 | 0.02 | 0 | TSO | FALSE | FALSE | 21.02.2024
80 | 001SI52A01 | Pipeline | Steel | API 5L Gr X52 | ASTM | StE 360.7 | L 360 NB |  | 60 | 8 | 7.9 | 0.046 | 0 | TSO | FALSE | FALSE | 21.02.2024
81 | 001SIBA01 | Pipeline | Steel | API 5L Gr B | ASTM | StE 240.7 | L 245 NB |  | 60 | 8 | 8.4 | 0.055 | 0 | TSO | FALSE | FALSE | 21.02.2024
82 | 001SI42A01 | Pipeline | Steel | API 5L Gr X42 | ASTM | StE 290.7 | L 290 |  | 60 | 10 | 4.8 | 35.24 | 0 | TSO | TRUE | FALSE | 21.02.2024
83 | 001SI42A01 | Pipeline | Steel | API 5L Gr X42 | ASTM | StE 290.7 | L 290 |  | 60 | 10 | 5.2 | 6.967 | 0 | TSO | TRUE | FALSE | 21.02.2024
84 | 001SI42A01 | Pipeline | Steel | API 5L Gr X42 | ASTM | StE 290.7 | L 290 |  | 60 | 10 | 5.6 | 62.947 | 0 | TSO | TRUE | FALSE | 21.02.2024
85 | 001SI42A01 | Pipeline | Steel | API 5L Gr X42 | ASTM | StE 290.7 | L 290 |  | 60 | 10 | 6.4 | 8.278 | 0 | TSO | TRUE | FALSE | 21.02.2024
86 | 001SI42A01 | Pipeline | Steel | API 5L Gr X42 | ASTM | StE 290.7 | L 290 |  | 60 | 10 | 7.1 | 21.197 | 0 | TSO | TRUE | FALSE | 21.02.2024
87 | 001SI42A01 | Pipeline | Steel | API 5L Gr X42 | ASTM | StE 290.7 | L 290 |  | 60 | 10 | 7.9 | 0.869 | 0 | TSO | TRUE | FALSE | 21.02.2024
88 | 001SI42A01 | Pipeline | Steel | API 5L Gr X42 | ASTM | StE 290.7 | L 290 |  | 60 | 10 | 11.1 | 0.249 | 0 | TSO | TRUE | FALSE | 21.02.2024
89 | 001SI42A01 | Pipeline | Steel | API 5L Gr X42 | ASTM | StE 290.7 | L 290 |  | 60 | 10 | 12.7 | 0.029 | 0 | TSO | TRUE | FALSE | 21.02.2024
90 | 001SI42A01 | Pipeline | Steel | API 5L Gr X42 | ASTM | StE 290.7 | L 290 |  | 60 | 10 | 14.3 | 0.06 | 0 | TSO | TRUE | FALSE | 21.02.2024
91 | 001SI42A01 | Pipeline | Steel | API 5L Gr X42 | ASTM | StE 290.7 | L 290 |  | 60 | 12 | 4.8 | 27.415 | 0 | TSO | TRUE | FALSE | 21.02.2024
92 | 001SI42A01 | Pipeline | Steel | API 5L Gr X42 | ASTM | StE 290.7 | L 290 |  | 60 | 12 | 5.2 | 23.818 | 0 | TSO | TRUE | FALSE | 21.02.2024
93 | 001SI42A01 | Pipeline | Steel | API 5L Gr X42 | ASTM | StE 290.7 | L 290 |  | 60 | 12 | 5.6 | 4.08 | 0 | TSO | TRUE | FALSE | 21.02.2024
94 | 001SI42A01 | Pipeline | Steel | API 5L Gr X42 | ASTM | StE 290.7 | L 290 |  | 60 | 12 | 6.4 | 110.005 | 0 | TSO | TRUE | FALSE | 21.02.2024
95 | 001SI42A01 | Pipeline | Steel | API 5L Gr X42 | ASTM | StE 290.7 | L 290 |  | 60 | 12 | 7.1 | 177.976 | 0 | TSO | TRUE | FALSE | 21.02.2024
96 | 001SI42A01 | Pipeline | Steel | API 5L Gr X42 | ASTM | StE 290.7 | L 290 |  | 60 | 12 | 7.9 | 26.609 | 0 | TSO | TRUE | FALSE | 21.02.2024
97 | 001SI52A01 | Pipeline | Steel | API 5L Gr X52 | ASTM | StE 360.7 | L 360 NB |  | 60 | 12 | 7.9 | 27.793 | 0 | TSO | FALSE | FALSE | 21.02.2024
98 | 001SI42A01 | Pipeline | Steel | API 5L Gr X42 | ASTM | StE 290.7 | L 290 |  | 60 | 12 | 8.4 | 36.796 | 0 | TSO | TRUE | FALSE | 21.02.2024
99 | 001SI42A01 | Pipeline | Steel | API 5L Gr X42 | ASTM | StE 290.7 | L 290 |  | 60 | 12 | 8.7 | 15.326 | 0 | TSO | TRUE | FALSE | 21.02.2024
100 | 001SI52A01 | Pipeline | Steel | API 5L Gr X52 | ASTM | StE 360.7 | L 360 NB |  | 60 | 12 | 8.7 | 8.576 | 0 | TSO | FALSE | FALSE | 21.02.2024
101 | 001SI42A01 | Pipeline | Steel | API 5L Gr X42 | ASTM | StE 290.7 | L 290 |  | 60 | 12 | 9.3 | 3.39 | 0 | TSO | TRUE | FALSE | 21.02.2024
102 | 001SI42A01 | Pipeline | Steel | API 5L Gr X42 | ASTM | StE 290.7 | L 290 |  | 60 | 12 | 10.3 | 2.268 | 0 | TSO | TRUE | FALSE | 21.02.2024
103 | 001SI52A01 | Pipeline | Steel | API 5L Gr X52 | ASTM | StE 360.7 | L 360 NB |  | 60 | 12 | 10.3 | 1.474 | 0 | TSO | FALSE | FALSE | 21.02.2024
104 | 001SI42A01 | Pipeline | Steel | API 5L Gr X42 | ASTM | StE 290.7 | L 290 |  | 60 | 12 | 11.9 | 1.131 | 0 | TSO | TRUE | FALSE | 21.02.2024
105 | 001SI42A01 | Pipeline | Steel | API 5L Gr X42 | ASTM | StE 290.7 | L 290 |  | 60 | 12 | 12.7 | 5.54 | 0 | TSO | TRUE | FALSE | 21.02.2024
106 | 001SI52A01 | Pipeline | Steel | API 5L Gr X52 | ASTM | StE 360.7 | L 360 NB |  | 60 | 12 | 12.7 | 0.764 | 0 | TSO | FALSE | FALSE | 21.02.2024
107 | 001SI42A01 | Pipeline | Steel | API 5L Gr X42 | ASTM | StE 290.7 | L 290 |  | 60 | 16 | 5.6 | 6.252 | 0 | TSO | TRUE | FALSE | 21.02.2024
108 | 001SI42A01 | Pipeline | Steel | API 5L Gr X42 | ASTM | StE 290.7 | L 290 |  | 60 | 16 | 6 | 11.76 | 0 | TSO | TRUE | FALSE | 21.02.2024
109 | 001SI42A01 | Pipeline | Steel | API 5L Gr X42 | ASTM | StE 290.7 | L 290 |  | 60 | 16 | 6.4 | 0.137 | 0 | TSO | TRUE | FALSE | 21.02.2024
110 | 001SI42A01 | Pipeline | Steel | API 5L Gr X42 | ASTM | StE 290.7 | L 290 |  | 60 | 16 | 7.9 | 2 | 0 | TSO | TRUE | FALSE | 21.02.2024
111 | 001SI42A01 | Pipeline | Steel | API 5L Gr X42 | ASTM | StE 290.7 | L 290 |  | 60 | 16 | 9.5 | 0.719 | 0 | TSO | TRUE | FALSE | 21.02.2024
112 | 001SI60A01 | Pipeline | Steel | API 5L Gr X60 | ASTM | StE 415.7 | L 415 NB |  | 60 | 16 | 10.3 | 0.212 | 0 | TSO | FALSE | FALSE | 21.02.2024
113 | 001SIBA01 | Pipeline | Steel | API 5L Gr B | ASTM | StE 240.7 | L 245 NB |  | 80 | 6 | 4 | 0.61 | 0 | TSO | FALSE | FALSE | 21.02.2024
114 | 001SIBA01 | Pipeline | Steel | API 5L Gr B | ASTM | StE 240.7 | L 245 NB |  | 80 | 6 | 7.1 | 0.412 | 0 | TSO | FALSE | FALSE | 21.02.2024
115 | 001SI42A01 | Pipeline | Steel | API 5L Gr X42 | ASTM | StE 290.7 | L 290 |  | 80 | 10 | 4.8 | 59.6 | 0 | TSO | TRUE | FALSE | 21.02.2024
116 | 001SI42A01 | Pipeline | Steel | API 5L Gr X42 | ASTM | StE 290.7 | L 290 |  | 80 | 10 | 5.2 | 30.01 | 0 | TSO | TRUE | FALSE | 21.02.2024
117 | 001SI42A01 | Pipeline | Steel | API 5L Gr X42 | ASTM | StE 290.7 | L 290 |  | 80 | 10 | 6.4 | 51.148 | 0 | TSO | TRUE | FALSE | 21.02.2024
118 | 001SI42A01 | Pipeline | Steel | API 5L Gr X42 | ASTM | StE 290.7 | L 290 |  | 80 | 10 | 7.1 | 49.957 | 0 | TSO | TRUE | FALSE | 21.02.2024
119 | 001SI42A01 | Pipeline | Steel | API 5L Gr X42 | ASTM | StE 290.7 | L 290 |  | 80 | 10 | 7.8 | 4.156 | 0 | TSO | TRUE | FALSE | 21.02.2024
120 | 001SI42A01 | Pipeline | Steel | API 5L Gr X42 | ASTM | StE 290.7 | L 290 |  | 80 | 10 | 8.4 | 0.024 | 0 | TSO | TRUE | FALSE | 21.02.2024
121 | 001SI42A01 | Pipeline | Steel | API 5L Gr X42 | ASTM | StE 290.7 | L 290 |  | 80 | 10 | 8.7 | 0.519 | 0 | TSO | TRUE | FALSE | 21.02.2024
122 | 001SI42A01 | Pipeline | Steel | API 5L Gr X42 | ASTM | StE 290.7 | L 290 |  | 80 | 10 | 11.1 | 0.143 | 0 | TSO | TRUE | FALSE | 21.02.2024
123 | 001SI42A01 | Pipeline | Steel | API 5L Gr X42 | ASTM | StE 290.7 | L 290 |  | 80 | 12 | 7.1 | 21.948 | 0 | TSO | TRUE | FALSE | 21.02.2024
124 | 001SI42A01 | Pipeline | Steel | API 5L Gr X42 | ASTM | StE 290.7 | L 290 |  | 80 | 12 | 12.7 | 0.092 | 0 | TSO | TRUE | FALSE | 21.02.2024
125 | 001SI42A01 | Pipeline | Steel | API 5L Gr X42 | ASTM | StE 290.7 | L 290 |  | 80 | 12 | 11.9 | 0.033 | 0 | TSO | TRUE | FALSE | 21.02.2024
126 | 001SI60A01 | Pipeline | Steel | API 5L Gr X60 | ASTM | StE 415.7 | L 415 NB |  | 80 | 8 | 7.9 | 12.76 | 0 | TSO | FALSE | FALSE | 21.02.2024
127 | 001SI42A01 | Pipeline | Steel | API 5L Gr X42 | ASTM | StE 290.7 | L 290 |  | 80 | 12 | 7.1 | 20.527 | 0 | TSO | TRUE | FALSE | 21.02.2024
128 | 001SI46A01 | Pipeline | Steel | API 5L Gr X46 | ASTM |  |  |  | 80 | 12 | 7.1 | 17.67 | 0 | TSO | TRUE | FALSE | 21.02.2024
129 | 001SI42A01 | Pipeline | Steel | API 5L Gr X42 | ASTM | StE 290.7 | L 290 |  | 80 | 12 | 11.1 | 0.03 | 0 | TSO | TRUE | FALSE | 21.02.2024
130 | 001SI46A01 | Pipeline | Steel | API 5L Gr X46 | ASTM |  |  |  | 80 | 12 | 11.1 | 0.063 | 0 | TSO | TRUE | FALSE | 21.02.2024
131 | 001SI60A01 | Pipeline | Steel | API 5L Gr X60 | ASTM | StE 415.7 | L 415 NB |  | 80 | 10 | 4.8 | 60.388 | 0 | TSO | FALSE | FALSE | 21.02.2024
132 | 001SIBA01 | Pipeline | Steel | API 5L Gr B | ASTM | StE 240.7 | L 245 NB |  | 80 | 2 | 4 | 0.352 | 0 | TSO | FALSE | FALSE | 21.02.2024
133 | 001SIBA01 | Pipeline | Steel | API 5L Gr B | ASTM | StE 240.7 | L 245 NB |  | 80 | 3 | 6 | 0.01 | 0 | TSO | FALSE | FALSE | 21.02.2024
134 | 001SIBA01 | Pipeline | Steel | API 5L Gr B | ASTM | StE 240.7 | L 245 NB |  | 80 | 4 | 6 | 0.087 | 0 | TSO | FALSE | FALSE | 21.02.2024
135 | 001SI42A01 | Pipeline | Steel | API 5L Gr X42 | ASTM |  | L 290 |  | 80 | 8 | 4.8 | 51.972 | 0 | TSO | TRUE | FALSE | 21.02.2024
136 | 001SI60A01 | Pipeline | Steel | API 5L Gr X60 | ASTM | StE 415.7 | L 415 NB |  | 80 | 8 | 4.8 | 19.051 | 0 | TSO | FALSE | FALSE | 21.02.2024
137 | 001SI42A01 | Pipeline | Steel | API 5L Gr X42 | ASTM | StE 290.7 | L 290 |  | 80 | 8 | 5.6 | 19.591 | 0 | TSO | TRUE | FALSE | 21.02.2024
138 | 001SI42A01 | Pipeline | Steel | API 5L Gr X42 | ASTM | StE 290.7 | L 290 |  | 80 | 8 | 8.7 | 0.196 | 0 | TSO | TRUE | FALSE | 21.02.2024
139 | 001SI42A01 | Pipeline | Steel | API 5L Gr X42 | ASTM | StE 290.7 | L 290 |  | 80 | 10 | 5.6 | 0.01 | 0 | TSO | TRUE | FALSE | 21.02.2024
140 | 001SI42A01 | Pipeline | Steel | API 5L Gr X42 | ASTM | StE 290.7 | L 290 |  | 80 | 10 | 6.4 | 53.5 | 0 | TSO | TRUE | FALSE | 21.02.2024
141 | 001SI42A01 | Pipeline | Steel | API 5L Gr X42 | ASTM | StE 290.7 | L 290 |  | 80 | 10 | 7.1 | 60.988 | 0 | TSO | TRUE | FALSE | 21.02.2024
142 | 001SIBA01 | Pipeline | Steel | API 5L Gr B | ASTM | StE 240.7 | L 245 NB |  | 80 | 10 | 8.7 | 0.018 | 0 | TSO | FALSE | FALSE | 21.02.2024
143 | 001SI42A01 | Pipeline | Steel | API 5L Gr X42 | ASTM | StE 290.7 | L 290 |  | 80 | 10 | 8.7 | 15.108 | 0 | TSO | TRUE | FALSE | 21.02.2024
144 | 001SI42A01 | Pipeline | Steel | API 5L Gr X42 | ASTM | StE 290.7 | L 290 |  | 80 | 10 | 10.3 | 0.119 | 0 | TSO | TRUE | FALSE | 21.02.2024
145 | 001SI42A01 | Pipeline | Steel | API 5L Gr X42 | ASTM | StE 290.7 | L 290 |  | 80 | 10 | 11.1 | 19.029 | 0 | TSO | TRUE | FALSE | 21.02.2024
146 | 001SIBA01 | Pipeline | Steel | API 5L Gr B | ASTM | StE 240.7 | L 245 NB |  | 80 | 10 | 12.7 | 0.1 | 0 | TSO | FALSE | FALSE | 21.02.2024
147 | 001SI42A01 | Pipeline | Steel | API 5L Gr X42 | ASTM | StE 290.7 | L 290 |  | 80 | 12 | 6.4 | 0.13 | 0 | TSO | TRUE | FALSE | 21.02.2024
148 | 001SI42A01 | Pipeline | Steel | API 5L Gr X42 | ASTM | StE 290.7 | L 290 |  | 80 | 12 | 7.1 | 63.035 | 0 | TSO | TRUE | FALSE | 21.02.2024
149 | 001SI42A01 | Pipeline | Steel | API 5L Gr X42 | ASTM | StE 290.7 | L 290 |  | 80 | 12 | 7.9 | 29.705 | 0 | TSO | TRUE | FALSE | 21.02.2024
150 | 001SI42A01 | Pipeline | Steel | API 5L Gr X42 | ASTM | StE 290.7 | L 290 |  | 80 | 12 | 8.4 | 35.35 | 0 | TSO | TRUE | FALSE | 21.02.2024
151 | 001SI42A01 | Pipeline | Steel | API 5L Gr X42 | ASTM | StE 290.7 | L 290 |  | 80 | 12 | 9.3 | 0.46 | 0 | TSO | TRUE | FALSE | 21.02.2024
152 | 001SI42A01 | Pipeline | Steel | API 5L Gr X42 | ASTM | StE 290.7 | L 290 |  | 80 | 12 | 10.3 | 6.029 | 0 | TSO | TRUE | FALSE | 21.02.2024
153 | 001SI42A01 | Pipeline | Steel | API 5L Gr X42 | ASTM | StE 290.7 | L 290 |  | 80 | 12 | 12.7 | 0.313 | 0 | TSO | TRUE | FALSE | 21.02.2024
154 | 001SI42A01 | Pipeline | Steel | API 5L Gr X42 | ASTM | StE 290.7 | L 290 |  | 80 | 12 | 14.3 | 1.09 | 0 | TSO | TRUE | FALSE | 21.02.2024
155 | 001SI46A01 | Pipeline | Steel | API 5L Gr X46 | ASTM |  |  |  | 80 | 14 | 6.4 | 0.197 | 0 | TSO | TRUE | FALSE | 21.02.2024
156 | 001SI60A01 | Pipeline | Steel | API 5L Gr X60 | ASTM | StE 415.7 | L 415 NB |  | 80 | 14 | 6.4 | 0.677 | 0 | TSO | FALSE | FALSE | 21.02.2024
157 | 001SI60A01 | Pipeline | Steel | API 5L Gr X60 | ASTM | StE 415.7 | L 415 NB |  | 80 | 14 | 7.1 | 1.057 | 0 | TSO | FALSE | FALSE | 21.02.2024
158 | 001SI60A01 | Pipeline | Steel | API 5L Gr X60 | ASTM | StE 415.7 | L 415 NB |  | 80 | 14 | 9.3 | 0.394 | 0 | TSO | FALSE | FALSE | 21.02.2024
159 | 001SI60A01 | Pipeline | Steel | API 5L Gr X46 | ASTM |  |  |  | 80 | 14 | 9.5 | 0.306 | 0 | TSO | TRUE | FALSE | 21.02.2024
160 | 001SI60A01 | Pipeline | Steel | API 5L Gr X60 | ASTM | StE 415.7 | L 415 NB |  | 80 | 14 | 9.5 | 10.931 | 0 | TSO | FALSE | FALSE | 21.02.2024
161 | 001SI60A01 | Pipeline | Steel | API 5L Gr X60 | ASTM | StE 415.7 | L 415 NB |  | 80 | 14 | 11.1 | 0.064 | 0 | TSO | FALSE | FALSE | 21.02.2024
162 | 001SI60A01 | Pipeline | Steel | API 5L Gr X60 | ASTM | StE 415.7 | L 415 NB |  | 80 | 16 | 4.8 | 0.357 | 0 | TSO | FALSE | FALSE | 21.02.2024
163 | 001SI60A01 | Pipeline | Steel | API 5L Gr X60 | ASTM | StE 415.7 | L 415 NB |  | 80 | 16 | 7.1 | 46.141 | 0 | TSO | FALSE | FALSE | 21.02.2024
164 | 001SI60A01 | Pipeline | Steel | API 5L Gr X60 | ASTM | StE 415.7 | L 415 NB |  | 80 | 16 | 10.3 | 0.116 | 0 | TSO | FALSE | FALSE | 21.02.2024
165 | 001SI60A01 | Pipeline | Steel | API 5L Gr X60 | ASTM | StE 415.7 | L 415 NB |  | 80 | 16 | 11.1 | 2.547 | 0 | TSO | FALSE | FALSE | 21.02.2024
166 | 001SI60A01 | Pipeline | Steel | API 5L Gr X60 | ASTM | StE 415.7 | L 415 NB |  | 80 | 20 | 10.3 | 3.196 | 0 | TSO | FALSE | FALSE | 21.02.2024
167 | 001SI60A01 | Pipeline | Steel | API 5L Gr X60 | ASTM | StE 415.7 | L 415 NB |  | 80 | 16 | 5.6 | 100.773 | 0 | TSO | FALSE | FALSE | 21.02.2024
168 | 001SI60A01 | Pipeline | Steel | API 5L Gr X60 | ASTM | StE 415.7 | L 415 NB |  | 80 | 16 | 7.1 | 33.313 | 0 | TSO | FALSE | FALSE | 21.02.2024
169 | 001SABA01 | Pipeline | Steel | API 5L Gr B | ASTM | StE 240.7 | L 245 NB |  |  | 4 | 0 | 22.555 | 0 | TSO | FALSE | FALSE | 12.12.2024
170 | 001SABA01 | Pipeline | Steel | API 5L Gr B | ASTM | StE 240.7 | L 245 NB |  | 0 | 6 | 0 | 179.771 | 0 | TSO | FALSE | FALSE | 12.12.2024
171 | 001SABA01 | Pipeline | Steel | API 5L Gr B | ASTM | StE 240.7 | L 245 NB |  | 0 | 8 | 0 | 176.245 | 0 | TSO | FALSE | FALSE | 12.12.2024
172 | 001SABA01 | Pipeline | Steel | API 5L Gr B | ASTM | StE 240.7 | L 245 NB |  | 0 | 10 | 0 | 12.148 | 0 | TSO | FALSE | FALSE | 12.12.2024
173 | 001SABA01 | Pipeline | Steel | API 5L Gr B | ASTM | StE 240.7 | L 245 NB |  | 0 | 12 | 0 | 4.005 | 0 | TSO | FALSE | FALSE | 12.12.2024
174 | 001SABA01 | Pipeline | Steel | API 5L Gr B | ASTM | StE 240.7 | L 245 NB |  | 0 | 16 | 0 | 0.066 | 0 | TSO | FALSE | FALSE | 12.12.2024
175 | 001SABA01 | Pipeline | Steel | API 5L Gr B | ASTM | StE 240.7 | L 245 NB |  | 0 | 30 | 0 | 1.203 | 0 | TSO | FALSE | FALSE | 12.12.2024
176 | 001SA42A01 | Pipeline | Steel | API 5L Gr X42 | ASTM | StE 290.7 | L 290 |  | 0 | 2 | 0 | 0.006 | 0 | TSO | TRUE | FALSE | 12.12.2024
177 | 001SA42A01 | Pipeline | Steel | API 5L Gr X42 | ASTM | StE 290.7 | L 290 |  | 0 | 4 | 0 | 0.01 | 0 | TSO | TRUE | FALSE | 12.12.2024
178 | 001SA42A01 | Pipeline | Steel | API 5L Gr X42 | ASTM | StE 290.7 | L 290 |  | 0 | 6 | 0 | 31.312 | 0 | TSO | TRUE | FALSE | 12.12.2024
179 | 001SA42A01 | Pipeline | Steel | API 5L Gr X42 | ASTM | StE 290.7 | L 290 |  | 0 | 8 | 0 | 159.222 | 0 | TSO | TRUE | FALSE | 12.12.2024
180 | 001SA42A01 | Pipeline | Steel | API 5L Gr X42 | ASTM | StE 290.7 | L 290 |  | 0 | 10 | 0 | 309.262 | 0 | TSO | TRUE | FALSE | 12.12.2024
181 | 001SA42A01 | Pipeline | Steel | API 5L Gr X42 | ASTM | StE 290.7 | L 290 |  | 0 | 12 | 0 | 549.921 | 0 | TSO | TRUE | FALSE | 12.12.2024
182 | 001SA42A01 | Pipeline | Steel | API 5L Gr X42 | ASTM | StE 290.7 | L 290 |  | 0 | 16 | 0 | 5.443 | 0 | TSO | TRUE | FALSE | 12.12.2024
183 | 001SA60A01 | Pipeline | Steel | API 5L Gr X60 | ASTM | StE 415.7 | L 415 NB |  | 0 | 8 | 0 | 4.11 | 0 | TSO | FALSE | FALSE | 12.12.2024
184 | 001SA60A01 | Pipeline | Steel | API 5L Gr X60 | ASTM | StE 415.7 | L 415 NB |  | 0 | 10 | 0 | 180.603 | 0 | TSO | FALSE | FALSE | 12.12.2024
185 | 001SA60A01 | Pipeline | Steel | API 5L Gr X60 | ASTM | StE 415.7 | L 415 NB |  | 0 | 12 | 0 | 328.411 | 0 | TSO | FALSE | FALSE | 12.12.2024
186 | 001SA60A01 | Pipeline | Steel | API 5L Gr X60 | ASTM | StE 415.7 | L 415 NB |  | 0 | 14 | 0 | 72.729 | 0 | TSO | FALSE | FALSE | 12.12.2024
187 | 001SA60A01 | Pipeline | Steel | API 5L Gr X60 | ASTM | StE 415.7 | L 415 NB |  | 0 | 16 | 0 | 641.271 | 0 | TSO | FALSE | FALSE | 12.12.2024
188 | 001SA60A01 | Pipeline | Steel | API 5L Gr X60 | ASTM | StE 415.7 | L 415 NB |  | 0 | 20 | 0 | 1712.384 | 0 | TSO | FALSE | FALSE | 12.12.2024
189 | 001SA60A01 | Pipeline | Steel | API 5L Gr X60 | ASTM | StE 415.7 | L 415 NB |  | 0 | 24 | 0 | 207.797 | 0 | TSO | FALSE | FALSE | 12.12.2024
190 | 001SA60A01 | Pipeline | Steel | API 5L Gr X60 | ASTM | StE 415.7 | L 415 NB |  | 0 | 26 | 0 | 1226.021 | 0 | TSO | FALSE | FALSE | 12.12.2024
191 | 001SA60A01 | Pipeline | Steel | API 5L Gr X60 | ASTM | StE 415.7 | L 415 NB |  | 0 | 30 | 0 | 162.026 | 0 | TSO | FALSE | FALSE | 12.12.2024
192 | 001SA60A01 | Pipeline | Steel | API 5L Gr X60 | ASTM | StE 415.7 | L 415 NB |  | 0 | 40 | 0 | 39.89 | 0 | TSO | FALSE | FALSE | 12.12.2024
193 | 001SA70A01 | Pipeline | Steel | API 5L Gr X70 | ASTM |  | L 485 |  | 0 | 6 | 0 | 0.322 | 0 | TSO | TRUE | FALSE | 12.12.2024
194 | 001SA70A01 | Pipeline | Steel | API 5L Gr X70 | ASTM |  | L 485 |  | 0 | 8 | 0 | 0.074 | 0 | TSO | TRUE | FALSE | 12.12.2024
195 | 001SA70A01 | Pipeline | Steel | API 5L Gr X70 | ASTM |  | L 485 |  | 0 | 16 | 0 | 0.004 | 0 | TSO | TRUE | FALSE | 12.12.2024
196 | 001SA70A01 | Pipeline | Steel | API 5L Gr X70 | ASTM |  | L 485 |  | 0 | 18 | 0 | 0.843 | 0 | TSO | TRUE | FALSE | 12.12.2024
197 | 001SA70A01 | Pipeline | Steel | API 5L Gr X70 | ASTM |  | L 485 |  | 0 | 20 | 0 | 0.99 | 0 | TSO | TRUE | FALSE | 12.12.2024
198 | 001SA70A01 | Pipeline | Steel | API 5L Gr X70 | ASTM |  | L 485 |  | 0 | 24 | 0 | 163.381 | 0 | TSO | TRUE | FALSE | 12.12.2024
199 | 001SA70A01 | Pipeline | Steel | API 5L Gr X70 | ASTM |  | L 485 |  | 0 | 26 | 0 | 762.078 | 0 | TSO | TRUE | FALSE | 12.12.2024
200 | 001SA70A01 | Pipeline | Steel | API 5L Gr X70 | ASTM |  | L 485 |  | 0 | 28 | 0 | 62.308 | 0 | TSO | TRUE | FALSE | 12.12.2024
201 | 001SA70A01 | Pipeline | Steel | API 5L Gr X70 | ASTM |  | L 485 |  | 0 | 30 | 0 | 831.28 | 0 | TSO | TRUE | FALSE | 12.12.2024
202 | 001SA70A01 | Pipeline | Steel | API 5L Gr X70 | ASTM |  | L 485 |  | 0 | 32 | 0 | 581.277 | 0 | TSO | TRUE | FALSE | 12.12.2024
203 | 001SA70A01 | Pipeline | Steel | API 5L Gr X70 | ASTM |  | L 485 |  | 0 | 36 | 0 | 445.27 | 0 | TSO | TRUE | FALSE | 12.12.2024
204 | 001SA70A01 | Pipeline | Steel | API 5L Gr X70 | ASTM |  | L 485 |  | 0 | 40 | 0 | 190.118 | 0 | TSO | TRUE | FALSE | 12.12.2024
205 | 001SA70A01 | Pipeline | Steel | API 5L Gr X70 | ASTM |  | L 485 |  | 0 | 42 | 0 | 295.488 | 0 | TSO | TRUE | FALSE | 12.12.2024
206 | 001SA70A01 | Pipeline | Steel | API 5L Gr X70 | ASTM |  | L 485 |  | 0 | 48 | 0 | 255.14 | 0 | TSO | TRUE | FALSE | 12.12.2024
207 | 001SA80A01 | Pipeline | Steel | API 5L Gr X80 | ASTM |  |  |  | 0 | 20 | 0 | 268.548 | 0 | TSO | FALSE | FALSE | 12.12.2024
208 | 001SA52A01 | Pipeline | Steel | API 5L Gr X52 | ASTM | StE 360.7 | L 360 NB |  | 0 | 6 | 0 | 9.435 | 0 | TSO | FALSE | FALSE | 12.12.2024
209 | 001SA52A01 | Pipeline | Steel | API 5L Gr X52 | ASTM | StE 360.7 | L 360 NB |  | 0 | 8 | 0 | 10.308 | 0 | TSO | FALSE | FALSE | 12.12.2024
210 | 001SA52A01 | Pipeline | Steel | API 5L Gr X52 | ASTM | StE 360.7 | L 360 NB |  | 0 | 10 | 0 | 11.219 | 0 | TSO | FALSE | FALSE | 12.12.2024
211 | 001SA52A01 | Pipeline | Steel | API 5L Gr X52 | ASTM | StE 360.7 | L 360 NB |  | 0 | 20 | 0 | 13.1 | 0 | TSO | FALSE | FALSE | 12.12.2024
212 | 001SA65A01 | Pipeline | Steel | API 5L Gr X65 | ASTM |  | L 450 |  | 0 | 20 | 0 | 1.249 | 0 | TSO | FALSE | FALSE | 12.12.2024
213 | 001SA65A01 | Pipeline | Steel | API 5L Gr X65 | ASTM |  | L 450 |  | 0 | 22 | 0 | 46.948 | 0 | TSO | FALSE | FALSE | 12.12.2024
214 | 001SA65A01 | Pipeline | Steel | API 5L Gr X65 | ASTM |  | L 450 |  | 0 | 26 | 0 | 146.4 | 0 | TSO | FALSE | FALSE | 12.12.2024
215 | 003OC65A01 | Pipeline | Steel | API 5L X65 | ASTM |  | L 450 |  | 156.8 barg | 40 | 23.8 / 24.6 / 29.1 / 30.3 | 620 | 1995 | TSO | FALSE | FALSE | 13.12.2023
216 | 003OC70A01 | Pipeline | Steel | Statoil grade X70 | ASTM |  |  |  | 191 / 163.4 barg | 42 | 22.7 / 34.4 | 658 | 1999 | TSO | FALSE | FALSE | 13.12.2023
217 | 003OC65A01 | Pipeline | Steel | API 5L X65 | ASTM |  |  |  | 156.8 barg | 36 | 22.2 / 25 | 633 | 1977 | TSO | FALSE | FALSE | 13.12.2023
218 | 003OC65A01 | Pipeline | Steel | API 5L X65 | ASTM |  | L 450 |  | 156.8 barg | 40 | 23.8 / 24.6 / 29.1 / 30.3 | 813 | 1993 | TSO | FALSE | FALSE | 13.12.2023
219 | 003OC65A01 | Pipeline | Steel | X65 modified | ASTM |  |  |  | 156.8 barg | 42 | 24.5 / 25.3 / 30.3 | 840 | 1997 | TSO | FALSE | FALSE | 13.12.2023
220 | 003OCSAA01 | Pipeline | Steel | SAWL 485 I DF | ASTM |  |  |  | 156.8 barg | 44 | 23.3 / 4 | 543 | 2006 | TSO | FALSE | FALSE | 13.12.2023
221 | 003OC65A01 | Pipeline | Steel | API 5L X65 | ASTM |  |  |  | 164 / 148.9 barg | 32 | 15.09 / 17.9 / 19.95 / 21.6 | 361 | 1976 | TSO | FALSE | FALSE | 13.12.2023
222 | 004ME16NG01 | Pipeline | Steel | 16G2Nb | GOST |  | S355J2G3 |  | 8.4 |  | 8.8 | 26 | 1994 | TSO | FALSE | FALSE | 17.05.2024