## Typical_materials_used_in_gas_g
ID | Component category | Material type | Grades (examples) | Hydrogen compatibility | According to
1 | Pressure-containing | Plain carbon steel | ASTM A216 WCB/WCC; A352 LCB/LCC | Yellow | API 617
2 | Pressure-containing | Low alloy steel | ASTM A217 WC6/WC9/C5/C12 | Yellow | API 617
3 | Pressure-containing | Austenitic stainless steel | ASTM A351/A743/A744 (CF3, CF3M, CF8, CF8M) | Green | API 617
4 | Pressure-containing | Cast iron | ASTM A395 (ductile); A278 (gray) | Red | API 617
5 | Pressure-containing | Aluminum alloy | ASTM A356/A357 | Yellow | API 617
6 | Pressure-containing | Titanium alloy | ASTM B367 (Grades C3/C4) | Yellow | API 617
7 | Impeller | Austenitic stainless steel | 316/316L, 304/304L; cast CF8M/CF3M/CF8/CF3 | Green | API 617
8 | Impeller | Martensitic stainless steel | CA6NM (13Cr-4Ni), 410/420, 17-4PH | Red | API 617
9 | Impeller | Nickel alloy | Inconel 718/625, Alloy 825 | Yellow | API 617
10 | Impeller | Aluminum alloy | A356-T6, C355, 7xxx | Yellow | API 617
11 | Impeller | Titanium alloy | Ti-6Al-4V (Grade 5) | Yellow | API 617
12 | Shaft/Rotor components (balance piston, gas-side shaft sections, sleeves under labyrinths) | Low alloy steel | AISI 4140/4340/4320/9310, ASTM A470 | Yellow | API 617
13 | Shaft/Rotor components (balance piston, gas-side shaft sections, sleeves under labyrinths) | Martensitic stainless steel | F6NM/CA6NM, 422, 17-4PH | Red | API 617
14 | Shaft/Rotor components (balance piston, gas-side shaft sections, sleeves under labyrinths) | Nickel alloy | Inconel 718/625 | Yellow | API 617
15 | Shaft/Rotor components (balance piston, gas-side shaft sections, sleeves under labyrinths) | Titanium alloy | Ti-6Al-4V | Yellow | API 617
16 | Labyrinths/Seals | Austenitic stainless steel | 304/304L, 316/316L | Green | API 617
17 | Labyrinths/Seals | Martensitic stainless steel | 403/410/416/420 | Red | API 617
18 | Labyrinths/Seals | Nickel alloy | Inconel 625/718 | Yellow | API 617
19 | Internal mechanisms & structures (non-rotor) (inner barrel, diaphragms, return channels, crossover, diffuser passage) | Plain carbon steel | A216 WCB, A352 LCB | Yellow | API 617
20 | Internal mechanisms & structures (non-rotor) (inner barrel, diaphragms, return channels, crossover, diffuser passage) | Low alloy steel | A217 WC6/WC9 | Yellow | API 617
21 | Internal mechanisms & structures (non-rotor) (inner barrel, diaphragms, return channels, crossover, diffuser passage) | Austenitic stainless steel | 304/304L/316/316L/321/347; CF8/CF8M/CF3/CF3M | Green | API 617
22 | Internal mechanisms & structures (non-rotor) (inner barrel, diaphragms, return channels, crossover, diffuser passage) | Aluminum alloy | 5xxx/6xxx | Yellow | API 617
23 | Internal mechanisms & structures (non-rotor) (inner barrel, diaphragms, return channels, crossover, diffuser passage) | Nickel alloy | Alloy 625/825 | Yellow | API 617