## Valve_body_and_bonnet_materials
ID | Specification | Material type | Grades | Hydrogen compatibility | Reference
1 | A105 | Plain carbon steel | A105 | Yellow | ASME B16.34
2 | A216 | Plain carbon steel | WCB, WCC | Yellow | ASME B16.34
3 | A352 | Plain carbon steel | LCB, LCC, LC2, LC3 | Yellow | ASME B16.34
4 | A350 | Plain carbon steel | LF2 Cl.1, LF3 Cl.1, LF6 Cl.1/Cl.2 | Yellow | ASME B16.34
5 | A515 | Plain carbon steel | Gr.65, Gr.70 | Yellow | ASME B16.34
6 | A516 | Plain carbon steel | Gr.65, Gr.70 | Yellow | ASME B16.34
7 | A537 | Plain carbon steel | Class 1 | Yellow | ASME B16.34
8 | A696 | Plain carbon steel | Gr.C | Yellow | ASME B16.34
9 | A106 | Plain carbon steel | Gr.C | Yellow | ASME B16.34
10 | A672 | Plain carbon steel | B70, C70 | Yellow | ASME B16.34
11 | A203 | Low alloy steel | Gr.A, B, D, E | Yellow | ASME B16.34
12 | A204 | Low alloy steel | Gr.C | Yellow | ASME B16.34
13 | A182 | Low alloy steel | F1, F5, F5a, F9, F11 Cl.2, F12 Cl.2, F21, F22 Cl.3, F91, F92 | Yellow | ASME B16.34
14 | A217 | Low alloy steel | WC1, WC9, C5, C12, C12A | Yellow | ASME B16.34
15 | A387 | Low alloy steel | Gr.11 Cl.2, Gr.22 Cl.2, Gr.91 Cl.2 | Yellow | ASME B16.34
16 | A739 | Low alloy steel | B11 | Yellow | ASME B16.34
17 | A335 / A369 / A691 | Low alloy steel | P11, P12, P21, P22, P91, P92, FP11, FP12 | Yellow | ASME B16.34
18 | A182 | Austenitic stainless steel | F304, F304H, F304L, F316, F316H, F316L, F317, F317H, F321, F321H, F347, F347H, F348, F348H, F309H, F310, F310H, F44 | Green | ASME B16.34
19 | A351 | Austenitic stainless steel | CF3, CF3M, CF3A, CF8, CF8M, CF8A, CG8M, CG8MF | Green | ASME B16.34
20 | A240 | Austenitic stainless steel | 304, 304L, 304H, 316, 316L, 316H, 316Ti, 317, 317L, 321, 321H, 347, 347H, 348, 348H, 309H, 310, 310H | Green | ASME B16.34
21 | A312 / A376 | Austenitic stainless steel | TP304, TP304L, TP304H, TP316, TP316L, TP316H, TP317, TP317H, TP321, TP321H, TP347, TP347H, TP348, TP348H, TP309H, TP310, TP310H | Green | ASME B16.34
22 | A479 | Austenitic stainless steel | 304, 304L, 304H, 316, 316L, 316H, 321, 321H, 347, 347H, 348, 348H, 309H, 310, 310H | Green | ASME B16.34
23 | A358 | Austenitic stainless steel | 304, 316 | Green | ASME B16.34
24 | A430 | Austenitic stainless steel | FP304, FP304H, FP316, FP316H, FP321, FP347 | Green | ASME B16.34
25 | A182 | Duplex stainless steel | F51, F53, F55 | Yellow | ASME B16.34
26 | A351 / A995 | Duplex stainless steel | CK3MCuN, CE8MN, CD4MCuN, CD3MWCuN | Yellow | ASME B16.34
27 | A240 | Duplex stainless steel | S31254, S31803, S32750, S32760 | Yellow | ASME B16.34
28 | B462 / B463 / B468 / B473 / B464 | Nickel alloys | Alloy 20 | Yellow | ASME B16.34
29 | B564 / B162 | Nickel alloys | N02200, N02201 | Yellow | ASME B16.34
30 | B127 / B564 | Nickel alloys | Monel 400 | Yellow | ASME B16.34
31 | B168 / B564 | Nickel alloys | Inconel 600 | Yellow | ASME B16.34
32 | A182 / B564 / B409 | Nickel alloys | Incoloy 800 | Yellow | ASME B16.34
33 | B462 / B333 | Nickel alloys | Hastelloy B-2, Hastelloy B-3 | Yellow | ASME B16.34
34 | B462 / B575 / B443 | Nickel alloys | N10276, Inconel 625, Alloy 825, C-22, Alloy 2000, N10001, N10003, N06455 | Yellow | ASME B16.34
35 | B572 / B435 | Nickel alloys | Hastelloy X, R30556 | Yellow | ASME B16.34