## Valve_trim_materials_compatibil
ID | Trim | Disc/Wedge (Base) | Disc/Wedge (Surface) | Seat (Base) | Seat (Surface) | Stem/Backseat bushing (Base) | Material type | Hydrogen compatibility | According to
1 | 1 | 13Cr (F6) | Integral | 13Cr | Integral | 13Cr | Martensitic stainless steel | Red | API 600, 603, 623, 594, 602
2 | 2 | 304 | Integral | 304 | Integral | 304 | Austenitic stainless steel | Green | API 600, 603, 623, 594, 602
3 | 2S | 304 | Co-Cr | 304 | Co-Cr | 304 | Austenitic stainless steel (Cobalt alloy) | Yellow | API 600, 603, 623, 594, 602
4 | 3 | 310 | Integral | 310 | Integral | 310 | Austenitic stainless steel | Green | API 600, 603, 623, 594, 602
5 | 4 | 13Cr (F6) | Nitrided | 13Cr | Nitrided | 13Cr | Martensitic stainless steel | Red | API 600, 603, 623, 594, 602
6 | 5 | 13Cr | Co-Cr | Parent (manufacturer) | Co-Cr | 13Cr | Martensitic stainless steel (Cobalt alloy) | Red | API 600, 603, 623, 594, 602
7 | 5A | 13Cr | Ni–Cr | Parent (manufacturer) | Ni–Cr | 13Cr | Martensitic stainless steel (Nickel alloy) | Red | API 600, 603, 623, 594, 602
8 | 5B | 13Cr | Co–alloy (R31233) | Parent (manufacturer) | Co–alloy (R31233) | 13Cr | Martensitic stainless steel (Cobalt alloy) | Red | API 600, 603, 623, 594, 602
9 | 6 | 13Cr | Integral | Cu–Ni seat ring | Integral Cu–Ni | 13Cr | Martensitic stainless steel / Copper alloy | Red | API 600, 603, 623, 594, 602
10 | 7 | 13Cr | Hardened 13Cr | 13Cr | Hardened 13Cr | 13Cr | Martensitic stainless steel | Red | API 600, 603, 623, 594, 602
11 | 8 | 13Cr | Integral | 13Cr or Parent | Co-Cr | 13Cr | Martensitic stainless steel (Cobalt alloy) | Red | API 600, 603, 623, 594, 602
12 | 8A | 13Cr | Integral | 13Cr or Parent | Ni-Cr | 13Cr | Martensitic stainless steel (Nickel alloy) | Red | API 600, 603, 623, 594, 602
13 | 9 | Monel (Ni–Cu) | Integral | Monel (Ni–Cu) | Integral | Monel | Nickel alloy | Yellow | API 600, 603, 623, 594, 602
14 | 10 | 316 | Integral | 316 | Integral | 316 | Austenitic stainless steel | Green | API 600, 603, 623, 594, 602
15 | 11 | Monel (Ni–Cu) | Integral | Monel (Ni–Cu) | Co-Cr | Monel | Nickel alloy (Cobalt alloy) | Yellow | API 600, 603, 623, 594, 602
16 | 12 | 316 | Integral | 316 | Co-Cr | 316 | Austenitic stainless steel (Cobalt alloy) | Yellow | API 600, 603, 623, 594, 602
17 | 13 | Alloy 20 (Ni–Fe–Cr) | Integral | Alloy 20 | Integral | Alloy 20 | Nickel alloy | Yellow | API 600, 603, 623, 594, 602
18 | 14 | Alloy 20 | Integral | Alloy 20 | Co-Cr | Alloy 20 | Nickel alloy (Cobalt alloy) | Yellow | API 600, 603, 623, 594, 602
19 | 15 | 304 | Co-Cr | 304 | Co-Cr | 304 | Austenitic stainless steel (Cobalt alloy) | Yellow | API 600, 603, 623, 594, 602
20 | 16 | 316 | Co-Cr | 316 | Co-Cr | 316 | Austenitic stainless steel (Cobalt alloy) | Yellow | API 600, 603, 623, 594, 602
21 | 17 | 347 | Co-Cr | 347 | Co-Cr | 347 | Austenitic stainless steel (Cobalt alloy) | Yellow | API 600, 603, 623, 594, 602
22 | 18 | Alloy 20 | Co-Cr | Alloy 20 | Co-Cr | Alloy 20 | Nickel alloy (Cobalt alloy) | Yellow | API 600, 603, 623, 594, 602
23 | 19 | Nickel (generic) | Integral | Nickel (generic) | Integral | Nickel (generic) | Nickel alloy | Yellow | API 600, 603, 623, 594, 602
24 | 19A | Alloy 625 | Integral | Alloy 625 | Integral | Alloy 625 | Nickel alloy | Yellow | API 600, 603, 623, 594, 602
25 | 19B | Alloy C-276 | Integral | Alloy C-276 | Integral | Alloy C-276 | Nickel alloy | Yellow | API 600, 603, 623, 594, 602
26 | 19C | Alloy 825 | Integral | Alloy 825 | Integral | Alloy 825 | Nickel alloy | Yellow | API 600, 603, 623, 594, 602
27 | 20 | Nickel (generic) | Integral | Nickel (generic) | Co-Cr | Nickel (generic) | Nickel alloy (Cobalt alloy) | Yellow | API 600, 603, 623, 594, 602
28 | 20A | Alloy 625 | Integral | Alloy 625 | Co-Cr | Alloy 625 | Nickel alloy (Cobalt alloy) | Yellow | API 600, 603, 623, 594, 602
29 | 20B | Alloy C-276 | Integral | Alloy C-276 | Co-Cr | Alloy C-276 | Nickel alloy (Cobalt alloy) | Yellow | API 600, 603, 623, 594, 602
30 | 20C | Alloy 825 | Integral | Alloy 825 | Co-Cr | Alloy 825 | Nickel alloy (Cobalt alloy) | Yellow | API 600, 603, 623, 594, 602
31 | 21 | Nickel (generic) | Co-Cr | Nickel (generic) | Co-Cr | Nickel (generic) | Nickel alloy (Cobalt alloy) | Yellow | API 600, 603, 623, 594, 602