## Valves_General_Information
ID | Reference of valve | Brand | Type of valve | Material | Underground/overground | Size (nominal diameter) | Manufacturer | Type of connection | Sealing | Connection with actuators | BB/DBB/DIB-X | Actuator | Full bore/reduced bore | Pressure class | Ends | Body | Leakage rate | Operating pressure (bar(g)) | Pressure design&operation (bar(a)) | Temperature design&operation | Valve name | TSO/DSO | Date of commissioning
1 | Cl 1500 & cl 2500 | Several (PV, ATV, Groove etc) | Gate & ball | Forged carbon steel | both + primarely pit | 20 inch and bigger | Several | Welded (flanged is forbidden) | Both - primarely metal seated | connected to valve stem | DB&B and DIB | Hydraulic (primarely) | full bore | 1500 + 2500 | pup piece | Forged low carbon steel | leak rate B |  |  |  | 003OCGB | TSO
2 | PN 100 (Classe 600) & PN 150 (Classe 900) & PN 250 (Classe 1500) PN 150 (Classe 900) PN 250 (Classe 1500) | DAFRAM, PERAR, PETROVALVES, VALVITALIA | Ball valves | A105, A350-LF2, A694-F52-F60 | overground | DN 40 ÷ 1400 | DAFRAM, PERAR, PETROVALVES, VALVITALIA | Welded | Soft | stem with a double seal | BLOCK & BLEED / DOUBLE PISTON | LEVEL, MANUAL GEAR OPERATOR, GAS-OVER OIL,ELETTRICAL, ELECTROHYDRAULIC MANUAL GEAR OPERATOR, GAS-OVER OIL, ELETTRICAL ACTUATOR, ELECTROHYDRAULIC ACTUATOR ELETTRICAL ACTUATOR | full bore | PN 100 (Classe 600),PN 150 (Classe 900),PN 250 (Classe 1500) | BW, RF | Steel | EN 14141/EN 13942, Zero leakage | see class/rating | see class/rating | -10°C + 60°C | 002MABV | TSO
3 | PN 100 (Classe 600) & PN 150 (Classe 900) & PN 250 (Classe 1500) | DAFRAM, PERAR, PETROVALVES, VALVITALIA | Ball valves | A105, A350-LF2, A694-F52-F60 | underground | DN 40 ÷ 1400 | DAFRAM, PERAR, PETROVALVES, VALVITALIA | Flanged | Soft | stem with a double seal | BLOCK & BLEED / DOUBLE PISTON | LEVEL, MANUAL GEAR OPERATOR, GAS-OVER OIL, ELETTRICAL, ELECTROHYDRAULIC | full bore | PN 100 (Classe 600),PN 150 (Classe 900),PN 250 (Classe 1500) | BW, RF | Steel | EN 14141/EN 13942, Zero leakage | see class/rating | see class/rating | -10°C + 60°C | 002MABV | TSO
4 | PN 100 (Classe 600) & PN 150 (Classe 900) & PN 250 (Classe 1500) | GALLI&CASSINA, VALVITALIA | Plug valves | WCB/WCC | overground | DN 40 ÷ 900 | GALLI&CASSINA, VALVITALIA | Welded | Grease | stem with a double seal | Reverse balanced conical plug | LEVEL, MANUAL GEAR OPERATOR, GAS-OVER OIL, ELETTRICAL, ELECTROHYDRAULIC | full bore | PN 100 (Classe 600),PN 150 (Classe 900),PN 250 (Classe 1500) | BW, RF | Steel | EN 14141/EN 13942, Zero leakage | see class/rating | see class/rating | -10°C + 60°C | 002MAPV | TSO
5 | PN 100 (Classe 600) & PN 150 (Classe 900) & PN 250 (Classe 1500) | GALLI&CASSINA, VALVITALIA | Plug valves | WCB/WCC | underground | DN 40 ÷ 900 | GALLI&CASSINA, VALVITALIA | Flanged | Grease | stem with a double seal | Reverse balanced conical plug | LEVEL, MANUAL GEAR OPERATOR, GAS-OVER OIL, ELETTRICAL, ELECTROHYDRAULIC | full bore | PN 100 (Classe 600),PN 150 (Classe 900),PN 250 (Classe 1500) | BW, RF | Steel | EN 14141/EN 13942, Zero leakage | see class/rating | see class/rating | -10°C + 60°C | 002MAPV | TSO
6 |  |  | Sphere | Steel |  | DN 20 ÷ 1500 | [5 empty] | Manual | [5 empty] | 0,004<p≤5 |  |  | 002ETSP | DSO
7 |  |  | Sphere | Steel |  | DN 25 ÷ 1500 | [5 empty] | Manual | [5 empty] | >5 |  |  | 002ETSP | DSO
8 |  |  | Sphere | Steel |  | DN 15 ÷ 1500 | [5 empty] | Manual | [5 empty] | ≤0,004 |  |  | 002ETSP | DSO
9 | G4& G6& G10& G16& G25 |  | Sphere | Nickel-plated brass (Sealing gasket in PTFE) |  | DN 20 ÷ 50 | [5 empty] | Manual | [5 empty] | 0,02-0,03 (MOP5) |  |  | 002ETSP | DSO
10 | G4& G6& G10& G16& G25 |  | Sphere | Brass |  | DN 20 ÷ 50 | [5 empty] | Manual | [5 empty] | 0,02-0,03 (MOP5) |  | -20°C + 60°C | 002ETSP | DSO
11 |  |  | Butterfly | Steel |  | 100- 250 mm | [5 empty] | Manual | [5 empty] | >5 |  |  | 002ETBU | DSO
12 |  |  | Butterfly | Steel |  | DN 25 ÷ 1500 | [5 empty] | Manual | [5 empty] | 0,004<p≤5 |  |  | 002ETBU | DSO
13 |  |  | Butterfly | Steel |  | DN 25 ÷ 1250 | [5 empty] | Manual | [5 empty] | ≤0,004 |  |  | 002ETBU | DSO
14 |  |  | Butterfly | Cast iron |  | 50- 100 mm | [5 empty] | Manual | [5 empty] | 0,004<p≤5 |  |  | 002ETBU | DSO
15 |  |  | Butterfly | Cast iron |  | 300 mm | [5 empty] | Manual | [5 empty] | ≤0,004 |  |  | 002ETBU | DSO
16 | G40& G65& G100& G160& G250& G400 |  | Butterfly | Aluminum alloy | [7 empty] | Manual | [8 empty] | 002ETBU | DSO
17 | G400& G650& G1000& G1600& G4000 |  | Butterfly | Aluminum alloy | [7 empty] | Manual | [7 empty] | -20°C + 60°C | 002ETBU | DSO
18 |  |  | Gate valve | Steel |  | DN 10 ÷ 1250 | [5 empty] | Manual | [5 empty] | 0,004<p≤5 |  |  | 002ETGV | DSO
19 |  |  | Gate valve | Steel |  | 40, 50, 1250 mm | [5 empty] | Manual | [5 empty] | >5 |  |  | 002ETGV | DSO
20 |  |  | Gate valve | Steel |  | DN 50 ÷ 1500 | [5 empty] | Manual | [5 empty] | ≤0,004 |  |  | 002ETGV | DSO
21 |  |  | Gate valve | PEAD |  | 90, 110, 1000 mm | [5 empty] | Manual | [5 empty] | 0,004<p≤5 |  |  | 002ETGV | DSO
22 |  |  | Gate valve | Cast iron |  | 200 mm | [5 empty] | Manual | [5 empty] | ≤0,004 |  |  | 002ETGV | DSO
23 | PN63, PN100, Class600 | Gazomet, Broen, Armatury Group, RMA | Ball valve | Steel | Underground | DN100-DN1000 | Gazomet, Broen, Armatury Group, RMA | Welded | Primary Metal Secondary Soft (PMSS) - mainly, Primary Metal Secondary Metal (PMSM) - only for special reqirements | connected to valve stem | DBB, DIB-X (only for special reqirements) | Electo-hydraulic actuators, Electrical actuators | Full bore | PN63, PN100, Class600 | welded connections | steel | EN 12266-1 (Class A), EN 14141 | 84 (MOP) | 84 (MOP) | -29 ÷ +60˚C | 004MEBV | TSO | 2011-2025
24 | PN63, PN100, Class600 | Gazomet, Broen, Armatury Group, RMA | Ball valve | Steel | Overground | DN100-DN1000 | Gazomet, Broen, Armatury Group, RMA | Flanged | Primary Metal Secondary Soft (PMSS) - mainly, Primary Metal Secondary Metal (PMSM) - only for special reqirements | connected to valve stem | DBB, DIB-X (only for special reqirements) | Electo-hydraulic actuators, Electrical actuators | Full bore | PN63, PN100, Class600 | FL-RF | steel | EN 12266-1 (Class A), EN 14141 | 84 (MOP) | 84 (MOP) | -29 ÷ +60˚C | 004MEBV | TSO | 2011-2025
25 | PN63, PN100, Class600 | Armatury Group, MSA, Provalve | Gate valve | Steel | Overground | DN100-DN300 | Armatury Group, MSA, Provalve | Flanged | different possibility | n/a | n/a | no actuators connected | n/a | PN63, PN100, Class600 | FL-RF | steel | EN 12266-1 (Class C) | 84 (MOP) | 84 (MOP) | -29 ÷ +60˚C | 004MEGV | TSO | 2011-2026
26 | PN63, PN100, Class600 | Armatury Group, MSA, Provalve | Check valve | Steel | Overground | DN100-DN1000 | Armatury Group, MSA, Provalve | Flanged | different possibility | n/a | n/a | no actuators connected | n/a | PN63, PN100, Class600 | FL-RF | steel |  | 84 (MOP) | 84 (MOP) | -29 ÷ +60˚C | 004MECV | TSO | 2011-2027
27 | 600# | FIORENTINI | Ball valve | WCC ASTM A-16, NACE MR01-75 | Underground | 2",3",4",12" |  | Welded, flanged | Metal-Soft (PTFE) |  |  | Electrical,gear,level | full bore, reduce | 600# | BW, RF | Steel |  | 61 | 80 |  | 001SIBV | TSO | 7/14/2004
28 | 300# | WALTON WEIR PACIFIC | Ball valve | WCC ASTM A-16, NACE MR01-75 | Underground | 4",6",12" |  | Welded, flanged | Metal-Soft (PTFE) |  |  | Electrical,gear,level | full bore, reduce | 300# | BW, RF | Steel |  | 46 | 59 |  | 001SIBV | TSO | 3/4/2004
29 | 300# | WALTON WEIR PACIFIC | Ball valve | WCC ASTM A-16, NACE MR01-75 | Overground | 2",3",4",6" |  | Welded, flanged | Metal-Soft (PTFE) |  |  | Electrical,gear,level | full bore, reduce | 300# | BW, RF | Steel |  | 16,46 | 59 |  | 001SIBV | TSO | 3/4/2004
30 | 600# | FIORENTINI | Ball valve | WCC ASTM A-16, NACE MR01-75 | Overground | 3",12" |  | Flanged | Metal-Soft (PTFE) |  |  | Level | reduced | 600# | RF | Steel |  | 61 | 80 |  | 001SIBV | TSO | 7/14/2004
31 | 300# | FIORENTINI | Ball valve | WCC ASTM A-16, NACE MR01-75 | Overground | 2",3",4",6",10",16" |  | Flanged | Metal-Soft (PTFE) |  |  | Electrical,gear,level | full bore, reduce | 300# | RF | Steel |  | 16,42,43,44, | 59 |  | 001SIBV | TSO | 2/10/2014
32 | 300# | FIORENTINI | Ball valve | WCC ASTM A-16, NACE MR01-75 | Underground | 2",3",4",6",8",10",1 1/2",12",16" |  | Welded | Metal-Soft (PTFE) |  |  | Electrical,gear,level | full bore, reduce | 300# | BW | Steel |  | 42,43,46 | 59 |  | 001SIBV | TSO | 6/18/2010
33 | 600# | FIORENTINI | Seat | WCC ASTM A-16, NACE MR01-75 | Overground | 3",4" |  | Flanged | Metal-Soft (PTFE) |  |  | Gear | reduced | 600# | RF | Steel |  | 61 | 80 |  | 001SISE | TSO | 7/14/2004
34 | 300# | FIORENTINI | Seat | WCC ASTM A-16, NACE MR01-75 | Overground | 2",3",4" |  | Flanged | Metal-Soft (PTFE) |  |  | Gear,level | full bore, reduce | 300# | RF | Steel |  | 16,42,43,44,46,61 | 59 |  | 001SISE | TSO | 10/4/2011
35 | 600# | FIORENTINI | Seat | WCC ASTM A-16, NACE MR01-75 | Underground | 3",4",6" |  | Welded | Metal-Soft (PTFE) |  |  | Gear,level | full bore, reduce | 600# | BW | Steel |  | 61 | 80 |  | 001SISE | TSO | 7/14/2004
36 | 300# | FIORENTINI | Seat | WCC ASTM A-16, NACE MR01-75 | Underground | 1 1/2",2",3",4",6",8",10" |  | Welded | Metal-Soft (PTFE) |  |  | Gear,level | full bore, reduce | 300# | BW | Steel |  | 42 | 59 |  | 001SISE | TSO | 2/10/2014
37 | 300# | ALFA VALVOLE | Seat | WCC ASTM A-16, NACE MR01-1317 | Overground | 2",3",4",8" |  | Flanged | METAL-SOFT (PTFE) |  |  | Gear,level | full bore, reduce | 300# | RF | Steel |  | 16,42,43,44,48.56 | 59 |  | 001SISE | TSO | 6/16/2014
38 | 300# | ALFA VALVOLE | Seat | WCC ASTM A-16, NACE MR01-1308 | Underground | 1 1/2",2",3",4",6" |  | Welded | METAL-SOFT (PTFE) |  |  | Gear,level | full bore, reduce | 300# | BW | Steel |  | 16,42,43,44,48,56 | 59 |  | 001SISE | TSO | 6/16/2014
39 | 300# | ALFA VALVOLE | Ball valve | WCC ASTM A-16, NACE MR01-75 | Overground | 2",3",4",6",8",10",12" |  | Flanged | METAL-SOFT (PTFE) |  |  | Electrical,gear,level | full bore, reduce | 300# | RF | Steel |  | 16,42,43,44,46,48,56,61 | 59 |  | 001SIBV | TSO | 3/4/2004
40 | 300# | ALFA VALVOLE | Ball valve | WCC ASTM A-16, NACE MR01-75 | Underground | 1 1/2",2",3",4",6",8",10",12",16" |  | Welded | METAL-SOFT (PTFE) |  |  | Electrical,gear,level | full bore, reduce | 300# | BW | Steel |  | 16,42,43,44,48,56, | 59 |  | 001SIBV | TSO | 11/29/2013
41 | 300# | ARFLU | Ball valve | WCC ASTM A-16, NACE MR01-133 | Underground | 2",4",8" |  | Welded | METAL-SOFT (PTFE) |  |  | Electrical,gear,level | full bore, reduce | 300# | BW | Steel |  | 46,61 | 59 |  | 001SIBV | TSO | 7/31/2008
42 | 300# | ARFLU | Ball valve | WCC ASTM A-16, NACE MR01-133 | Overground | 4",6" |  | Flanged | METAL-SOFT (PTFE) |  |  | Electrical,gear | full bore, reduce | 300# | RF | Steel |  | 16,46,61 | 59 |  | 001SIBV | TSO | 6/21/2011
43 | 300# | ARFLU | Seat | WCC ASTM A-16, NACE MR01-1455 | Underground | 2" |  | Welded | METAL-SOFT (PTFE) |  |  | Gear | reduced | 300# | BW | Steel |  | 44 | 59 |  | 001SISE | TSO | 7/31/2008
44 | 300# | ARFLU | Seat | WCC ASTM A-16, NACE MR01-1456 | Overground | 2" |  | Flanged | METAL-SOFT (PTFE) |  |  | Gear | reduced | 300# | RF | Steel |  | 46 | 59 |  | 001SISE | TSO | 7/31/2008
45 | 300# | DAFRAM | Ball valve | WCC ASTM A-16, NACE MR01-75 | Underground | 1",1 1/2",2",3",4",6",8",10",12" |  | Welded | METAL-SOFT (PTFE) |  |  | Electrical,gear,level | full bore, reduce | 300# | BW | Steel |  | 16,42,43,46,50,56,61 | 59 |  | 001SIBV | TSO | 12/15/2009
46 | 300# | DAFRAM | Ball valve | WCC ASTM A-16, NACE MR01-75 | Overground | 2",3",4",6",8",10",12" |  | Flanged | METAL-SOFT (PTFE) |  |  | Electrical,gear,level | full bore, reduce | 300# | RF | Steel |  | 16,42,43,46,56, | 59 |  | 001SIBV | TSO | 1/2/2000
47 | 600# | DAFRAM | Ball valve | WCC ASTM A-16, NACE MR01-75 | Underground | 2",4",6",8",10",12" |  | Welded | METAL-SOFT (PTFE) |  |  | Electrical,gear,level | full bore, reduce | 600# | BW | Steel |  | 56 | 80 |  | 001SIBV | TSO | 1/2/2000
48 | 600# | DAFRAM | Ball valve | WCC ASTM A-16, NACE MR01-75 | Overground | 2",4",8" |  | Flanged | METAL-SOFT (PTFE) |  |  | Gear,level | full bore, reduce | 600# | RF | Steel |  | 16,56 | 80 |  | 001SIBV | TSO | 1/2/2000
49 | 600# | DAFRAM | Seat | WCC ASTM A-16, NACE MR01-1361 | Underground | 2",4",8" |  | Welded | METAL-SOFT (PTFE) |  |  | Gear,level | full bore, reduce | 600# | BW | Steel |  | 16,56 | 80 |  | 001SISE | TSO | 1/2/2000
50 | 600# | DAFRAM | Seat | WCC ASTM A-16, NACE MR01-1357 | Overground | 2",4" |  | Flanged | METAL-SOFT (PTFE) |  |  | Gear,level | reduced | 600# | RF | Steel |  | 56 | 80 |  | 001SISE | TSO | 1/2/2000
51 | 300# | DAFRAM | Seat | WCC ASTM A-16, NACE MR01-1408 | Underground | 1 1/2",2",3",4",6",8" |  | Welded | METAL-SOFT (PTFE) |  |  | Gear,level | full bore, reduce | 300# | BW | Steel |  | 16,42,43,50,56 | 59 |  | 001SISE | TSO | 1/2/2000
52 | 300# | DAFRAM | Seat | WCC ASTM A-16, NACE MR01-1411 | Overground | 2",4",6" |  | Flanged | METAL-SOFT (PTFE) |  |  | Gear,level | full bore, reduce | 300# | RF | Steel |  | 16,42,43,50,56 | 59 |  | 001SISE | TSO | 10/26/2011
53 | 300# | GETECO | Ball valve | WCC ASTM A-16, NACE MR01-75 | Overground | 4" |  | Flanged | METAL-SOFT (PTFE) |  |  | Electrical,level | full bore | 300# | RF | Steel |  | 50 | 59 |  | 001SIBV | TSO | 1/2/2000
54 | 300# | JC | Ball valve | WCC ASTM A-16, NACE MR01-97 | Underground | 2",4",6",8" |  | Welded | METAL-SOFT (PTFE) |  |  | Electrical,level | full bore | 300# | BW | Steel |  | 16,42,44,46,56 | 59 |  | 001SIBV | TSO | 12/27/2006
55 | 300# | JC | Ball valve | WCC ASTM A-16, NACE MR01-110 | Overground | 2",3",4",6",8", |  | Flanged | METAL-SOFT (PTFE) |  |  | Electrical,level | full bore | 300# | RF | Steel |  | 16,44,56 | 59 |  | 001SIBV | TSO | 7/31/2008
56 | 300# | JC | Seat | WCC ASTM A-16, NACE MR01-1445 | Overground | 2",3",4",6" |  | Flanged | METAL-SOFT (PTFE) |  |  | Gear,level | full bore, reduce | 300# | RF | Steel |  | 16,42,44,50,56 | 59 |  | 001SISE | TSO | 12/27/2006
57 | 300# | KITZ ISO | Ball valve | WCC ASTM A-16, NACE MR01-159 | Underground | 6" |  | Welded | METAL-SOFT (PTFE) |  |  | Electrical | full bore | 300# | BW | Steel |  | 56 | 59 |  | 001SIBV | TSO | 5/9/2013
58 | 300# | KITZ ISO | Seat | WCC ASTM A-16, NACE MR01-1471 | Overground | 2",8" |  | Flanged | METAL-SOFT (PTFE) |  |  | Level | reduced | 300# | RF | Steel |  | 56 | 59 |  | 001SISE | TSO | 5/9/2013
59 | 300# | SAIDI | Ball valve | WCC ASTM A-16, NACE MR01-148 | Underground | 1 1/2",4",6",10", |  | Welded | METAL-SOFT (PTFE) |  |  | Electrical,level | full bore | 300# | BW | Steel |  | 56 | 59 |  | 001SIBV | TSO | 12/10/2007
60 | 300# | SAIDI | Ball valve | WCC ASTM A-16, NACE MR01-155 | Overground | 2",3",4",6",8",10" |  | Flanged | METAL-SOFT (PTFE) |  |  | Electrical,level | full bore, reduce | 300# | RF | Steel |  | 16,56 | 59 |  | 001SIBV | TSO | 12/10/2007
61 | 300# | SAIDI | Seat | WCC ASTM A-16, NACE MR01-1463 | Underground | 1 1/2",4" |  | Welded | METAL-SOFT (PTFE) |  |  | Level | full bore, reduce | 300# | BW | Steel |  | 56 | 59 |  | 001SISE | TSO | 12/10/2007
62 | 300# | SAIDI | Seat | WCC ASTM A-16, NACE MR01-1466 | Overground | 2",3",4",8" |  | Flanged | METAL-SOFT (PTFE) |  |  | Gear,level | full bore, reduce | 300# | RF | Steel |  | 16,56 | 59 |  | 001SISE | TSO | 12/10/2007
63 | 300# | SAIDI | Seat | WCC ASTM A-16, NACE MR01-1463 | Underground | 1 1/2",2", 4" |  | Welded | METAL-SOFT (PTFE) |  |  | Level | full bore, reduce | 300# | BW | Steel |  | 56 | 59 |  | 001SISE | TSO | 12/10/2007
64 | 300# | WALTON WEIR PACIFIC | Seat | WCC ASTM A-16, NACE MR01-1283 | Underground | 1 1/2",2", 4" |  | Welded | METAL-SOFT (PTFE) |  |  | Gear,level | full bore, reduce | 300# | BW | Steel |  | 42,46 | 59 |  | 001SISE | TSO | 3/4/2004
65 | 300# | WALTON WEIR PACIFIC | Seat | WCC ASTM A-16, NACE MR01-1279 | Overground | 2",4",6" |  | Flanged | METAL-SOFT (PTFE) |  |  | Gear,level | full bore, reduce | 300# | RF | Steel |  | 16,42,46 | 59 |  | 001SISE | TSO | 11/21/2011
66 | PN6 | ACUSTER | Ball valve |  | Underground | 3" |  | Flanged,electrofusion welded | METAL-SOFT (PTFE) |  |  | Level | reduced | PN6 | RF-HDPE | Cast iron |  | 0.15 | 0.4 |  | 001SIBV | DSO | 10/23/2002
67 | PN16 | AMVI-RAMPER | Butterfly |  | Overground | 3" |  | Flanged | METAL-SOFT (PTFE) |  |  | Level | reduced | PN16 | RF | Cast iron |  | 3 | 5 |  | 001SIBU | DSO | 2/14/2006
68 | PN16 | AMVI-RAMPER | Butterfly |  | Underground | 3",4",6",8" |  | Flanged,electrofusion welded | METAL-SOFT (PTFE) |  |  | Level | reduced | PN16 | RF-HDPE | Cast iron |  | 3,3.5 | 5 |  | 001SIBU | DSO | 4/4/2001
69 | PN6 | AMVI-RAMPER | Butterfly |  | Overground | 6" |  | Electrofusion welded | METAL-SOFT (PTFE) |  |  | Level | reduced | PN6 | HDPE | Cast iron |  | 0.15 | 0.4 |  | 001SIBU | DSO | 12/31/2001
70 | PN6 | AMVI-RAMPER | Butterfly |  | Underground | 2",3",4",6",8" |  | Flanged,electrofusion welded | METAL-SOFT (PTFE) |  |  | Level | reduced | PN6 | RF | Cast iron |  | 0.15 | 0.15,0.4 |  | 001SIBU | DSO | 3/28/2000
71 | PN6 | AMVI-RAMPER | Ball valve |  | Underground | 4" |  | Electrofusion welded | METAL-SOFT (PTFE) |  |  | Level | Level | PN6 | HDPE | Steel |  | 0.15 | 0.4 |  | 001SIBV | DSO | 8/16/2006
72 | PN6 | ANDRONACO | Ball valve |  | Underground | 2",3",4" |  | Electrofusion welded | METAL-SOFT (PTFE) |  |  | Level | reduced | PN6 | HDPE | Steel |  | 0.15 | 0.4 |  | 001SIBV | DSO | 9/2/2022
73 | PN6 | FIORENTINI | Butterfly |  | Underground | 4",6",8" |  | Flanged | METAL-SOFT (PTFE) |  |  | Level | reduced | PN6 | RF | Cast iron |  | 0.15 | 0.15,0.4 |  | 001SIBU | DSO | 4/27/2005
74 | PN16 | POYAM | Ball valve |  | Underground | 2",3" |  | Flanged,electrofusion welded | METAL-SOFT (PTFE) |  |  | Level | reduced | PN16 | RF-HDPE | Steel |  | 3,3.5 | 5 |  | 001SIBV | DSO | 6/17/2009
75 | PN6 | POYAM | Ball valve |  | Underground | 3",4",8" |  | Flanged,electrofusion welded | METAL-SOFT (PTFE) |  |  | Level | reduced | PN6 | RF-HDPE | Steel |  | 0.04,0.15 | 0.05,0.4 |  | 001SIBV | DSO | 8/3/2007
76 | 150# | SAK-KROMSCHROEDER | Ball valve |  | Underground | 4",8" |  | Flanged,electrofusion welded | METAL-SOFT (PTFE) |  |  | Level | reduced | 150# | RF-HDPE | Cast iron |  | 6 | 10 |  | 001SIBV | DSO | 5/30/2007
77 | PN16 | SAK-KROMSCHROEDER | Ball valve |  | Underground | 1",2",3",4" |  | Flanged,electrofusion welded | METAL-SOFT (PTFE) |  |  | Level | reduced | PN16 | RF-HDPE | Cast iron |  | 3,3.5 | 5 |  | 001SIBV | DSO | 1/8/2008
78 | PN6 | SAK-KROMSCHROEDER | Ball valve |  | Underground | 2",3",4",6" |  | Flanged,electrofusion welded | METAL-SOFT (PTFE) |  |  | Level | reduced | PN6 | RF-HDPE | Cast iron |  | 0.15 | 0.4 |  | 001SIBV | DSO | 9/25/2008
79 | 150# | SERRANO,DELGADO,CIA | Ball valve |  | Underground | 1 1/4",4",6",8" |  | Electrofusion welded | METAL-SOFT (PTFE) |  |  | Level | Level | 150# | HDPE | Brass |  | 6 | 10 |  | 001SIBV | DSO | 3/27/2009
80 | PN16 | SERRANO,DELGADO,CIA | Ball valve |  | Underground | 1",1 1/4",1 1/2",2",3",4",6",8" |  | Flanged,electrofusion welded | METAL-SOFT (PTFE) |  |  | Level | reduced | PN16 | HDPE | Steel |  | 3,3.5 | 5 |  | 001SIBV | DSO | 9/20/2018
81 | PN6 | SERRANO,DELGADO,CIA | Ball valve |  | Underground | 1",1 1/4",2",3",4",6",8" |  | Flanged,electrofusion welded | METAL-SOFT (PTFE) |  |  | Level | reduced | PN6 | HDPE | Brass |  | 0.04,0.15 | 0.05,0.4 |  | 001SIBV | DSO | 10/3/2006
82 | 150# | TALLERES-RUMA | Ball valve |  | Underground | 3" |  | Flanged,electrofusion welded | METAL-SOFT (PTFE) |  |  | Level | reduced | 150# | RF-HDPE | Brass |  | 6 | 10 |  | 001SIBV | DSO | 7/18/2012
83 | PN16 | TALLERES-RUMA | Ball valve |  | Underground | 1",2",3",4" |  | Flanged,electrofusion welded | METAL-SOFT (PTFE) |  |  | Level | reduced | PN16 | RF-HDPE | Brass |  | 3,3.5 | 5 |  | 001SIBV | DSO | 12/20/2007
84 | PN6 | TALLERES-RUMA | Ball valve |  | Underground | 2",3",4",6" |  | Flanged,electrofusion welded | METAL-SOFT (PTFE) |  |  | Level | reduced | PN6 | RF-HDPE | Brass |  | 0.15 | 0.4 |  | 001SIBV | DSO | 11/21/2007
85 | PN16 | WALTON WEIR PACIFIC | Ball valve |  | Overground | 3",6" |  | Flanged | METAL-SOFT (PTFE) |  |  | Level | reduced | PN16 | RF | Steel |  | 3,3.5 | 5 |  | 001SIBV | DSO | 12/31/2001
86 | PN16 | WALTON WEIR PACIFIC | Ball valve |  | Underground | 1",1 1/4",1 1/2",2",3",4",6" |  | Flanged | METAL-SOFT (PTFE) |  |  | Level | reduced | PN6 | RF | Steel |  | 0.15,3,3.5 | 5 |  | 001SIBV | DSO | 4/11/2006
87 | PN6 | WALTON WEIR PACIFIC | Ball valve |  | Underground | 2",3",4",6",8" |  | Flanged,electrofusion welded | METAL-SOFT (PTFE) |  |  | Level | reduced | PN6 | RF-HDPE | Steel |  | 0.04,0.15 | 0.05,0.15,0.4 |  | 001SIBV | DSO | 1/4/2005
88 | 150# | kitz iso | Ball valve |  | Overground | 4",6" |  | Electrofusion welded | METAL-SOFT (PTFE) |  |  | Level | reduced | 150# | HDPE | Steel |  | 3.5 | 5 |  | 001SIBV | DSO | 10/8/2004
89 | 150# | kitz iso | Ball valve |  | Underground | ,1 1/4",1 1/2",2",3",4",6" |  | Flanged,electrofusion welded | METAL-SOFT (PTFE) |  |  | Level | reduced | 150# | HDPE | Steel |  | 6 | 10 |  | 001SIBV | DSO | 1/3/2006
90 | PN16 | kitz iso | Ball valve |  | Overground | 2",3",4",6",8",10",12" |  | Flanged,electrofusion welded | METAL-SOFT (PTFE) |  |  | Level,gear | reduced | PN16 | RF-HDPE | Steel |  | 3,3.5 | 5 |  | 001SIBV | DSO | 9/25/2006
91 | PN16 | kitz iso | Ball valve |  | Underground | 1 1/4",2",3",4",6",8" |  | Electrofusion welded | METAL-SOFT (PTFE) |  |  | Level | reduced | PN16 | RF-HDPE | Steel |  | 3 | 5 |  | 001SIBV | DSO | <1980
92 | PN6 | kitz iso | Ball valve |  | Overground | 8",12" |  | Flanged | METAL-SOFT (PTFE) |  |  | Gear | reduced | PN6 | RF | Steel |  | 0.15 | 0.15,0.4 |  | 001SIBV | DSO | 7/28/2005
93 | PN6 | kitz iso | Ball valve |  | Underground | 1",1 1/4",2",2 1/2,3",4",6",8",10,",12" |  | Electrofusion welded | METAL-SOFT (PTFE) |  |  | Level | reduced | PN6 | HDPE | Steel |  | 0.15 | 0.4 |  | 001SIBV | DSO | <1980
94 | CL600 |  | Ball valve | Carbon Steel, Group 1.1 | Underground | 4"- 48" | RMA, MSA, SCHUK, AMPO, Cameron, Velan | Welded | METAL-SOFT | ISO5211 | BB & DBB | Gas-Over Oil & electric | FB & RB | Rating 600 | FL-RF/RJ, BW/SW | Steel | A | 72/80 | 72/80 | -29/+50 ºC | 001SABV | TSO | 1979- 2025
95 | CL600 |  | Check valve | Carbon Steel, Group 1.1 | Underground | 4"- 24" | RMA, AMPO | Welded | METAL-SOFT | ISO5211 | Not apply | Not apply | Not apply | Rating 600 | FL-RF/RJ, BW/SW | Steel | Not apply | 72/80 | 72/80 | -29/+50 ºC | 001SACV | TSO | 1979- 2025
96 | CL600 |  | Plug valve | Carbon Steel, Group 1.1 | Underground | 4"- 12" | Galli&Cassina, Serk Audco | Welded | METAL-SOFT | ISO5211 | BB | Gear operated | VP & RP | Rating 600 | FL-RF/RJ, BW/SW | Steel | Not apply | 72/80 | 72/80 | -29/+50 ºC | 001SAPV | TSO | 1979- 2025